## Ascending test
Sample description | [5 empty] | Grammage in g/m2 |  | Ascending rate |  |  |  |  | Average ascending rate of rounds |  |  |  | Root of time, average, in √s | [8 empty] | Root of time, round 1, in √s | [8 empty] | Root of time, round 2, in √s | [8 empty] | Root of time, round 3, in √s | [8 empty] | Time, round 1, in s | [8 empty] | Time, round 2, in s | [8 empty] | Time, round 3, in s
Pulp | Refining time |  | Titer |  | Fines content | Avergage | Standard deviation | Avergage, begin 15 s | Difference to maximum | Difference to minimum | R2 | R2, adjusted | round 1 | round 2 | round 3 | height in mm | 0 | 5 | 10 | 15 | 20 | 25 | 30 | 35 | 40 | 0 | 5 | 10 | 15 | 20 | 25 | 30 | 35 | 40 | 0 | 5 | 10 | 15 | 20 | 25 | 30 | 35 | 40 | 0 | 5 | 10 | 15 | 20 | 25 | 30 | 35 | 40 | 0 | 5 | 10 | 15 | 20 | 25 | 30 | 35 | 40 | 0 | 5 | 10 | 15 | 20 | 25 | 30 | 35 | 40 | 0 | 5 | 10 | 15 | 20 | 25 | 30 | 35 | 40
Lyocell | 0 | min | 1.7 | dtex | 0% | 70.05556 | 2.668402 | 9.875491 | 2.608076 | 2.330752 | 0.9561571 | 0.9451964 | 10.07489 | 12.48357 | 7.544739 |  | 0 | 0 | 0.6385885 | 1.090399 | 1.404708 | 1.792633 | 2.225492 | 2.659226 | 3.639859 | 0 | 0 | 0.5744563 | 1.095445 | 1.389244 | 1.788854 | 2.387467 | 2.738613 | 3.559494 | 0 | 0 | 0.6855655 | 1.126943 | 1.48324 | 1.915724 | 2.222611 | 2.709243 | 3.1257 | 0 | 0 | 0.6557439 | 1.048809 | 1.341641 | 1.67332 | 2.066398 | 2.529822 | 4.234383 | 0 | 0 | 0.33 | 1.2 | 1.93 | 3.2 | 5.7 | 7.5 | 12.67 | 0 | 0 | 0.47 | 1.27 | 2.2 | 3.67 | 4.94 | 7.34 | 9.77 | 0 | 0 | 0.43 | 1.1 | 1.8 | 2.8 | 4.27 | 6.4 | 17.93
Lyocell | 5 | min | 1.7 | dtex | 0% | 61.38889 | 3.671714 | 7.461688 | 0.1222444 | 0.1517492 | 0.9975691 | 0.9969614 | 7.485073 | 7.583933 | 7.309939 |  | 0 | 0 | 0.6369941 | 1.173072 | 1.769987 | 2.412867 | 3.040641 | 3.752116 | 4.537466 | 0 | 0 | 0.6082763 | 1.195826 | 1.769181 | 2.443358 | 3.011644 | 3.754997 | 4.549725 | 0 | 0 | 0.5477226 | 1.140175 | 1.79722 | 2.435159 | 3.021589 | 3.701351 | 4.486647 | 0 | 0 | 0.7549834 | 1.183216 | 1.74356 | 2.360085 | 3.088689 | 3.8 | 4.576024 | 0 | 0 | 0.37 | 1.43 | 3.13 | 5.97 | 9.07 | 14.1 | 20.7 | 0 | 0 | 0.3 | 1.3 | 3.23 | 5.93 | 9.13 | 13.7 | 20.13 | 0 | 0 | 0.57 | 1.4 | 3.04 | 5.57 | 9.54 | 14.44 | 20.94
Lyocell | 15 | min | 1.7 | dtex | 0% | 57.44444 | 3.71309 | 5.314826 | 0.1557587 | 0.2055052 | 0.9977185 | 0.9971481 | 5.373827 | 5.470585 | 5.109321 |  | 0 | 0 | 0.652737 | 1.37091 | 2.172088 | 3.016371 | 4.042496 | 5.009184 | 6.033755 | 0 | 0 | 0.6557439 | 1.352775 | 2.184033 | 3.021589 | 3.98748 | 4.91223 | 6.019136 | 0 | 0 | 0.728011 | 1.48324 | 2.22036 | 3.061046 | 4.062019 | 5.049752 | 5.966574 | 0 | 0 | 0.5744563 | 1.276715 | 2.111871 | 2.966479 | 4.07799 | 5.06557 | 6.115554 | 0 | 0 | 0.43 | 1.83 | 4.77 | 9.13 | 15.9 | 24.13 | 36.23 | 0 | 0 | 0.53 | 2.2 | 4.93 | 9.37 | 16.5 | 25.5 | 35.6 | 0 | 0 | 0.33 | 1.63 | 4.46 | 8.8 | 16.63 | 25.66 | 37.4
Lyocell | 30 | min | 1.7 | dtex | 0% | 56.83333 | 3.785939 | 4.781543 | 0.299942 | 0.2032733 | 0.9979359 | 0.9974199 | 4.578269 | 5.081485 | 4.706421 |  | 0 | 0 | 0.7901439 | 1.475341 | 2.349913 | 3.344531 | 4.445738 | 5.493503 | 6.673651 | 0 | 0 | 0.7071068 | 1.449138 | 2.4 | 3.405877 | 4.538722 | 5.644466 | 6.903622 | 0 | 0 | 1 | 1.752142 | 2.607681 | 3.611094 | 4.615192 | 5.630275 | 6.621178 | 0 | 0 | 0.663325 | 1.224745 | 2.042058 | 3.016621 | 4.1833 | 5.205766 | 6.496153 | 0 | 0 | 0.5 | 2.1 | 5.76 | 11.6 | 20.6 | 31.86 | 47.66 | 0 | 0 | 1 | 3.07 | 6.8 | 13.04 | 21.3 | 31.7 | 43.84 | 0 | 0 | 0.44 | 1.5 | 4.17 | 9.1 | 17.5 | 27.1 | 42.2
Lyocell | 0 | min | 6.7 | dtex | 0% | 57.33333 | 6.525591 | 6.781443 | 3.695364 | 6.586535 | 0.3323575 | 0.1654469 | 10.47681 | 0.1949078 |  |  | 0 | 0.4212134 | 0.8640726 | 1.313408 | 1.679186 | 2.247801 | 2.979876 | 3.379544 | 1.862122 | 0 | 0.4123106 | 0.9407444 | 1.471394 | 1.830301 | 2.459675 | 2.926602 | 3.440203 | 3.724245 | 0 | 0.4301163 | 0.7874008 | 1.155422 | 1.528071 | 2.035927 | 3.03315 | 3.318885 | 0 | [9 empty] | 0 | 0.17 | 0.885 | 2.165 | 3.35 | 6.05 | 8.565 | 11.835 | 13.87 | 0 | 0.185 | 0.62 | 1.335 | 2.335 | 4.145 | 9.2 | 11.015
Lyocell | 5 | min | 6.7 | dtex | 0% | 80.77778 | 0.1924501 | 6.647586 | 0.4584967 | 0.5055358 | 0.9945745 | 0.9932181 | 6.14205 | 6.748772 | 7.106082 |  | 0 | 0 | 0.75717 | 1.250229 | 2.052439 | 2.662646 | 3.341565 | 4.130108 | 5.104348 | 0 | 0 | 0.6324555 | 1.183216 | 1.992486 | 2.613427 | 3.327161 | 4.186884 | 5.357238 | 0 | 0 | 0.728011 | 1.153256 | 1.989975 | 2.594224 | 3.321144 | 4.024922 | 4.955805 | 0 | 0 | 0.9110434 | 1.414214 | 2.174856 | 2.780288 | 3.376389 | 4.178516 | 5 | 0 | 0 | 0.4 | 1.4 | 3.97 | 6.83 | 11.07 | 17.53 | 28.7 | 0 | 0 | 0.53 | 1.33 | 3.96 | 6.73 | 11.03 | 16.2 | 24.56 | 0 | 0 | 0.83 | 2 | 4.73 | 7.73 | 11.4 | 17.46 | 25
Lyocell | 15 | min | 6.7 | dtex | 0% | 63.16667 | 3.468109 | 5.148512 | 0.5117337 | 0.3805001 | 0.9981862 | 0.9977327 | 4.768012 | 5.660245 | 5.073118 |  | 0 | 0 | 0.7301069 | 1.365675 | 2.23519 | 3.157008 | 4.14952 | 5.091015 | 6.239428 | 0 | 0 | 0.9643651 | 1.568439 | 2.32379 | 3.361547 | 4.489989 | 5.558777 | 6.715653 | 0 | 0 | 0.678233 | 1.30384 | 2.19089 | 3.114482 | 3.962323 | 4.661545 | 5.816356 | 0 | 0 | 0.5477226 | 1.224745 | 2.19089 | 2.994996 | 3.996248 | 5.052722 | 6.186275 | 0 | 0 | 0.93 | 2.46 | 5.4 | 11.3 | 20.16 | 30.9 | 45.1 | 0 | 0 | 0.46 | 1.7 | 4.8 | 9.7 | 15.7 | 21.73 | 33.83 | 0 | 0 | 0.3 | 1.5 | 4.8 | 8.97 | 15.97 | 25.53 | 38.27
Lyocell | 30 | min | 6.7 | dtex | 0% | 54.94444 | 4.167778 | 5.264911 | 0.3422237 | 0.2756958 | 0.9953664 | 0.994208 | 4.989216 | 5.220547 | 5.607135 |  | 0 | 0 | 0.6364344 | 1.315135 | 2.257001 | 3.043205 | 3.95928 | 4.928249 | 6.146153 | 0 | 0 | 0.7348469 | 1.652271 | 2.495997 | 3.420526 | 4.422669 | 5.397222 | 6.69328 | 0 | 0 | 0.6 | 1.16619 | 2.242766 | 2.983287 | 3.962323 | 4.830114 | 6.090977 | 0 | 0 | 0.5744563 | 1.126943 | 2.03224 | 2.725803 | 3.49285 | 4.557412 | 5.654202 | 0 | 0 | 0.54 | 2.73 | 6.23 | 11.7 | 19.56 | 29.13 | 44.8 | 0 | 0 | 0.36 | 1.36 | 5.03 | 8.9 | 15.7 | 23.33 | 37.1 | 0 | 0 | 0.33 | 1.27 | 4.13 | 7.43 | 12.2 | 20.77 | 31.97
Lyocell | 0 | min | 1.7 | dtex | 0% | 70.05556 | 2.668402 | 9.875491 | 2.608076 | 2.330752 | 0.9561571 | 0.9451964 | 10.07489 | 12.48357 | 7.544739 |  | 0 | 0 | 0.6385885 | 1.090399 | 1.404708 | 1.792633 | 2.225492 | 2.659226 | 3.639859 | 0 | 0 | 0.5744563 | 1.095445 | 1.389244 | 1.788854 | 2.387467 | 2.738613 | 3.559494 | 0 | 0 | 0.6855655 | 1.126943 | 1.48324 | 1.915724 | 2.222611 | 2.709243 | 3.1257 | 0 | 0 | 0.6557439 | 1.048809 | 1.341641 | 1.67332 | 2.066398 | 2.529822 | 4.234383 | 0 | 0 | 0.33 | 1.2 | 1.93 | 3.2 | 5.7 | 7.5 | 12.67 | 0 | 0 | 0.47 | 1.27 | 2.2 | 3.67 | 4.94 | 7.34 | 9.77 | 0 | 0 | 0.43 | 1.1 | 1.8 | 2.8 | 4.27 | 6.4 | 17.93
Lyocell | 0 | min | 1.7 | dtex | 5% | 77.55556 | 0.6309898 | 12.08294 | 0.6578882 | 0.9150272 | 0.99507 | 0.9938375 | 12.74083 | 11.16792 | 12.39605 |  | 0 | 0 | 0.5491689 | 0.9828944 | 1.391415 | 1.770852 | 2.142067 | 2.542561 | 3.100329 | 0 | 0 | 0.6082763 | 1 | 1.403567 | 1.74356 | 2.114237 | 2.483948 | 3.011644 | 0 | 0 | 0.5196152 | 1 | 1.414214 | 1.808314 | 2.197726 | 2.594224 | 3.306055 | 0 | 0 | 0.5196152 | 0.9486833 | 1.356466 | 1.760682 | 2.114237 | 2.54951 | 2.983287 | 0 | 0 | 0.37 | 1 | 1.97 | 3.04 | 4.47 | 6.17 | 9.07 | 0 | 0 | 0.27 | 1 | 2 | 3.27 | 4.83 | 6.73 | 10.93 | 0 | 0 | 0.27 | 0.9 | 1.84 | 3.1 | 4.47 | 6.5 | 8.9
Lyocell | 0 | min | 1.7 | dtex | 20% | 65.88889 | 1.417483 | 8.817762 | 0.2355127 | 0.2035427 | 0.9944983 | 0.9931228 | 9.053275 | 8.781491 | 8.61422 |  | 0 | 0 | 0.636063 | 1.078107 | 1.561407 | 2.055887 | 2.600296 | 3.222347 | 3.920084 | 0 | 0 | 0.5477226 | 1.048809 | 1.568439 | 2.104757 | 2.588436 | 3.17805 | 3.841875 | 0 | 0 | 0.6324555 | 1.063015 | 1.50333 | 1.974842 | 2.555386 | 3.187475 | 3.88973 | 0 | 0 | 0.728011 | 1.122497 | 1.612452 | 2.088061 | 2.657066 | 3.301515 | 4.028647 | 0 | 0 | 0.3 | 1.1 | 2.46 | 4.43 | 6.7 | 10.1 | 14.76 | 0 | 0 | 0.4 | 1.13 | 2.26 | 3.9 | 6.53 | 10.16 | 15.13 | 0 | 0 | 0.53 | 1.26 | 2.6 | 4.36 | 7.06 | 10.9 | 16.23
Lyocell | 0 | min | 1.7 | dtex | 35% | 56.05556 | 1.084401 | 6.25307 | 0.330469 | 0.3191933 | 0.9972018 | 0.9965023 | 5.933876 | 6.583539 | 6.272636 |  | 0 | 0 | 0.6340393 | 1.212206 | 1.969092 | 2.703101 | 3.422033 | 4.321097 | 5.238806 | 0 | 0 | 0.6082763 | 1.212436 | 2.017424 | 2.817801 | 3.583295 | 4.502222 | 5.456189 | 0 | 0 | 0.6855655 | 1.240967 | 1.992486 | 2.645751 | 3.34664 | 4.179713 | 5.086256 | 0 | 0 | 0.6082763 | 1.183216 | 1.897367 | 2.645751 | 3.336165 | 4.281355 | 5.173973 | 0 | 0 | 0.37 | 1.47 | 4.07 | 7.94 | 12.84 | 20.27 | 29.77 | 0 | 0 | 0.47 | 1.54 | 3.97 | 7 | 11.2 | 17.47 | 25.87 | 0 | 0 | 0.37 | 1.4 | 3.6 | 7 | 11.13 | 18.33 | 26.77
Lyocell | 5 | min | 1.7 | dtex | 0% | 61.38889 | 3.671714 | 7.461688 | 0.1222444 | 0.1517492 | 0.9975691 | 0.9969614 | 7.485073 | 7.583933 | 7.309939 |  | 0 | 0 | 0.6369941 | 1.173072 | 1.769987 | 2.412867 | 3.040641 | 3.752116 | 4.537466 | 0 | 0 | 0.6082763 | 1.195826 | 1.769181 | 2.443358 | 3.011644 | 3.754997 | 4.549725 | 0 | 0 | 0.5477226 | 1.140175 | 1.79722 | 2.435159 | 3.021589 | 3.701351 | 4.486647 | 0 | 0 | 0.7549834 | 1.183216 | 1.74356 | 2.360085 | 3.088689 | 3.8 | 4.576024 | 0 | 0 | 0.37 | 1.43 | 3.13 | 5.97 | 9.07 | 14.1 | 20.7 | 0 | 0 | 0.3 | 1.3 | 3.23 | 5.93 | 9.13 | 13.7 | 20.13 | 0 | 0 | 0.57 | 1.4 | 3.04 | 5.57 | 9.54 | 14.44 | 20.94
Lyocell | 5 | min | 1.7 | dtex | 5% | 53.94444 | 3.001543 | 5.942685 | 0.08449562 | 0.129744 | 0.9936651 | 0.9920814 | 6.027181 | 5.812941 | 5.987538 |  | 0 | 0 | 0.6995485 | 1.293909 | 1.945236 | 2.64997 | 3.559914 | 4.457724 | 5.456711 | 0 | 0 | 0.678233 | 1.363818 | 2.014944 | 2.683282 | 3.6 | 4.523273 | 5.4461 | 0 | 0 | 0.7348469 | 1.264911 | 1.889444 | 2.658947 | 3.605551 | 4.494441 | 5.499091 | 0 | 0 | 0.6855655 | 1.252996 | 1.931321 | 2.607681 | 3.474191 | 4.355456 | 5.424942 | 0 | 0 | 0.46 | 1.86 | 4.06 | 7.2 | 12.96 | 20.46 | 29.66 | 0 | 0 | 0.54 | 1.6 | 3.57 | 7.07 | 13 | 20.2 | 30.24 | 0 | 0 | 0.47 | 1.57 | 3.73 | 6.8 | 12.07 | 18.97 | 29.43
Lyocell | 5 | min | 1.7 | dtex | 20% | 59.22222 | 10.40477 | 5.188946 | 0.4213566 | 0.3884838 | 0.9913147 | 0.9891434 | 5.203038 | 4.800463 | 5.610303 |  | 0 | 0 | 0.6585891 | 1.32901 | 2.057087 | 2.861946 | 3.831646 | 4.917716 | 6.105217 | 0 | 0 | 0.5830952 | 1.330413 | 2.097618 | 3.006659 | 3.942081 | 4.97996 | 6.113101 | 0 | 0 | 0.7071068 | 1.30384 | 2.073644 | 2.84605 | 3.869108 | 5.212485 | 6.408588 | 0 | 0 | 0.6855655 | 1.352775 | 2 | 2.73313 | 3.683748 | 4.560702 | 5.793962 | 0 | 0 | 0.34 | 1.77 | 4.4 | 9.04 | 15.54 | 24.8 | 37.37 | 0 | 0 | 0.5 | 1.7 | 4.3 | 8.1 | 14.97 | 27.17 | 41.07 | 0 | 0 | 0.47 | 1.83 | 4 | 7.47 | 13.57 | 20.8 | 33.57
Lyocell | 5 | min | 1.7 | dtex | 35% | 56.66667 | 9.527737 | 4.300548 | 0.2544827 | 0.210798 | 0.9952261 | 0.9940327 | 4.08975 | 4.271986 | 4.555031 |  | 0 | 0 | 0.7702376 | 1.515979 | 2.426294 | 3.507919 | 4.630178 | 5.948781 | 7.27768 | 0 | 0 | 0.7549834 | 1.526434 | 2.495997 | 3.619392 | 4.778075 | 6.191123 | 7.591443 | 0 | 0 | 0.8774964 | 1.56205 | 2.517936 | 3.563706 | 4.758151 | 6.17252 | 7.291776 | 0 | 0 | 0.678233 | 1.459452 | 2.26495 | 3.340659 | 4.354308 | 5.4827 | 6.94982 | 0 | 0 | 0.57 | 2.33 | 6.23 | 13.1 | 22.83 | 38.33 | 57.63 | 0 | 0 | 0.77 | 2.44 | 6.34 | 12.7 | 22.64 | 38.1 | 53.17 | 0 | 0 | 0.46 | 2.13 | 5.13 | 11.16 | 18.96 | 30.06 | 48.3
Lyocell | 0 | min | 6.7 | dtex | 0% | 57.33333 | 6.525591 | 6.781443 | 3.695364 | 6.586535 | 0.3323575 | 0.1654469 | 10.47681 | 0.1949078 | 0 |  | 0 | 0.4212134 | 0.8640726 | 1.313408 | 1.679186 | 2.247801 | 2.979876 | 3.379544 | 1.862122 | 0 | 0.4123106 | 0.9407444 | 1.471394 | 1.830301 | 2.459675 | 2.926602 | 3.440203 | 3.724245 | 0 | 0.4301163 | 0.7874008 | 1.155422 | 1.528071 | 2.035927 | 3.03315 | 3.318885 | 0 | [9 empty] | 0 | 0.17 | 0.885 | 2.165 | 3.35 | 6.05 | 8.565 | 11.835 | 13.87 | 0 | 0.185 | 0.62 | 1.335 | 2.335 | 4.145 | 9.2 | 11.015
Lyocell | 0 | min | 6.7 | dtex | 5% | 100 | 14.73186 | 10.21759 | 1.490167 | 0.6676328 | 0.9738027 | 0.9672534 | 9.549954 | 11.70775 | 9.635969 |  | 0 | 0 | 0.460194 | 0.7946602 | 1.200875 | 1.600749 | 2.049103 | 2.416515 | 3.311334 | 0 | 0 | 0.3162278 | 0.7745967 | 1.153256 | 1.558846 | 2.024846 | 2.44949 | 3.439477 | 0 | 0 | 0.5744563 | 0.8544004 | 1.236932 | 1.630951 | 2.024846 | 2.330236 | 3.059412 | 0 | 0 | 0.4898979 | 0.7549834 | 1.212436 | 1.612452 | 2.097618 | 2.469818 | 3.435113 | 0 | 0 | 0.1 | 0.6 | 1.33 | 2.43 | 4.1 | 6 | 11.83 | 0 | 0 | 0.33 | 0.73 | 1.53 | 2.66 | 4.1 | 5.43 | 9.36 | 0 | 0 | 0.24 | 0.57 | 1.47 | 2.6 | 4.4 | 6.1 | 11.8
Lyocell | 0 | min | 6.7 | dtex | 20% | 76.05556 | 3.881342 | 8.437818 | 0.0658625 | 0.05345997 | 0.9971287 | 0.9964109 | 8.503681 | 8.386452 | 8.384358 |  | 0 | 0 | 0.5516474 | 1.004127 | 1.569155 | 2.190648 | 2.722452 | 3.255834 | 4.021841 | 0 | 0 | 0.4795832 | 1.048809 | 1.516575 | 2.174856 | 2.725803 | 3.220248 | 4.012481 | 0 | 0 | 0.6557439 | 1.014889 | 1.752142 | 2.236068 | 2.769476 | 3.331666 | 4.110961 | 0 | 0 | 0.5196152 | 0.9486833 | 1.438749 | 2.161018 | 2.672078 | 3.215587 | 3.942081 | 0 | 0 | 0.23 | 1.1 | 2.3 | 4.73 | 7.43 | 10.37 | 16.1 | 0 | 0 | 0.43 | 1.03 | 3.07 | 5 | 7.67 | 11.1 | 16.9 | 0 | 0 | 0.27 | 0.9 | 2.07 | 4.67 | 7.14 | 10.34 | 15.54
Lyocell | 0 | min | 6.7 | dtex | 35% | 75.83333 | 2.773886 | 6.454385 | 0.2850962 | 0.2118167 | 0.9954342 | 0.9942928 | 6.373264 | 6.242569 | 6.739482 |  | 0 | 0 | 0.6175631 | 1.149044 | 1.881963 | 2.555169 | 3.292909 | 4.082141 | 5.0793 | 0 | 0 | 0.678233 | 1.224745 | 2.104757 | 2.632489 | 3.355592 | 4.13884 | 5.284884 | 0 | 0 | 0.5744563 | 1.126943 | 1.780449 | 2.563201 | 3.371943 | 4.1833 | 5.115662 | 0 | 0 | 0.6 | 1.095445 | 1.760682 | 2.469818 | 3.15119 | 3.924283 | 4.837355 | 0 | 0 | 0.46 | 1.5 | 4.43 | 6.93 | 11.26 | 17.13 | 27.93 | 0 | 0 | 0.33 | 1.27 | 3.17 | 6.57 | 11.37 | 17.5 | 26.17 | 0 | 0 | 0.36 | 1.2 | 3.1 | 6.1 | 9.93 | 15.4 | 23.4
Lyocell | 5 | min | 6.7 | dtex | 0% | 80.77778 | 0.1924501 | 6.647586 | 0.4584967 | 0.5055358 | 0.9945745 | 0.9932181 | 6.14205 | 6.748772 | 7.106082 |  | 0 | 0 | 0.75717 | 1.250229 | 2.052439 | 2.662646 | 3.341565 | 4.130108 | 5.104348 | 0 | 0 | 0.6324555 | 1.183216 | 1.992486 | 2.613427 | 3.327161 | 4.186884 | 5.357238 | 0 | 0 | 0.728011 | 1.153256 | 1.989975 | 2.594224 | 3.321144 | 4.024922 | 4.955805 | 0 | 0 | 0.9110434 | 1.414214 | 2.174856 | 2.780288 | 3.376389 | 4.178516 | 5 | 0 | 0 | 0.4 | 1.4 | 3.97 | 6.83 | 11.07 | 17.53 | 28.7 | 0 | 0 | 0.53 | 1.33 | 3.96 | 6.73 | 11.03 | 16.2 | 24.56 | 0 | 0 | 0.83 | 2 | 4.73 | 7.73 | 11.4 | 17.46 | 25
Lyocell | 5 | min | 6.7 | dtex | 5% | 53.72222 | 0.8221471 | 5.547455 | 0.3733379 | 0.4848746 | 0.9929444 | 0.9911805 | 5.714705 | 5.920793 | 5.06258 |  | 0 | 0 | 0.6604487 | 1.289049 | 2.072572 | 2.890963 | 3.656036 | 4.681091 | 5.835607 | 0 | 0 | 0.6324555 | 1.195826 | 2.056696 | 2.868798 | 3.581899 | 4.611941 | 5.621388 | 0 | 0 | 0.6855655 | 1.30384 | 2 | 2.787472 | 3.517101 | 4.535416 | 5.51362 | 0 | 0 | 0.663325 | 1.367479 | 2.161018 | 3.016621 | 3.869108 | 4.895917 | 6.371813 | 0 | 0 | 0.4 | 1.43 | 4.23 | 8.23 | 12.83 | 21.27 | 31.6 | 0 | 0 | 0.47 | 1.7 | 4 | 7.77 | 12.37 | 20.57 | 30.4 | 0 | 0 | 0.44 | 1.87 | 4.67 | 9.1 | 14.97 | 23.97 | 40.6
Lyocell | 5 | min | 6.7 | dtex | 20% | 65.05556 | 5.386024 | 4.870079 | 0.3172561 | 0.1680494 | 0.9941818 | 0.9927273 | 5.187335 | 4.70203 | 4.745275 |  | 0 | 0 | 0.5933927 | 1.343477 | 2.260137 | 3.215506 | 4.128706 | 5.184331 | 6.551249 | 0 | 0 | 0.5477226 | 1.473092 | 2.437212 | 3.296968 | 4.140048 | 5.161395 | 6.387488 | 0 | 0 | 0.6 | 1.276715 | 2.236068 | 3.203123 | 4.147288 | 5.256425 | 6.67308 | 0 | 0 | 0.6324555 | 1.280625 | 2.107131 | 3.146427 | 4.09878 | 5.135173 | 6.593178 | 0 | 0 | 0.3 | 2.17 | 5.94 | 10.87 | 17.14 | 26.64 | 40.8 | 0 | 0 | 0.36 | 1.63 | 5 | 10.26 | 17.2 | 27.63 | 44.53 | 0 | 0 | 0.4 | 1.64 | 4.44 | 9.9 | 16.8 | 26.37 | 43.47
Lyocell | 5 | min | 6.7 | dtex | 35% | 42.38889 | 0.1924501 | 3.821047 | 0.1477221 | 0.1737796 | 0.9961414 | 0.9951768 | 3.647268 | 3.968769 | 3.859325 |  | 0 | 0 | 0.6845563 | 1.493439 | 2.701735 | 3.869328 | 5.13658 | 6.455793 | 8.112002 | 0 | 0 | 0.7071068 | 1.590597 | 2.840775 | 4.012481 | 5.424942 | 6.787488 | 8.498823 | 0 | 0 | 0.83666 | 1.624808 | 2.823119 | 3.962323 | 5.069517 | 6.418723 | 8.023092 | 0 | 0 | 0.509902 | 1.264911 | 2.441311 | 3.63318 | 4.915282 | 6.161169 | 7.81409 | 0 | 0 | 0.5 | 2.53 | 8.07 | 16.1 | 29.43 | 46.07 | 72.23 | 0 | 0 | 0.7 | 2.64 | 7.97 | 15.7 | 25.7 | 41.2 | 64.37 | 0 | 0 | 0.26 | 1.6 | 5.96 | 13.2 | 24.16 | 37.96 | 61.06

## Washburn model
Material properties
Surface tension in N/m | 0.07228 |  | 0
Viscosity in N/m2 | 0.000966 |  | 14
| 1,7 dtex | 6,7 dtex
angle in ° | 83 | 87
cos(angle) | 0.1218693 | 0.05233596
[7 empty] | Ascending time in s | 0 | 5 | 10 | 15 | 20 | 30 | 40 | 50 | 60 | 70 | 80 | 90 | 100 |  | Ascending rate (experiment)
Pulp | Refining time |  | Titer |  | Fines content | Mean pore diameter (0.5 cumulative intrsuion) in µm | Ascending ime in √s | 0 | 2.236068 | 3.162278 | 3.872983 | 4.472136 | 5.477226 | 6.324555 | 7.071068 | 7.745967 | 8.3666 | 8.944272 | 9.486833 | 10 | Ascending rate (modeled) | Average | Difference to maximum | Difference to minimum | Least squares
Lyocell | 0 | min | 1.7 | dtex | 0 | 47.98869375 | Modeled ascending height | 0 | 23.38795 | 33.07556 | 40.50912 | 46.77591 | 57.28855 | 66.15112 | 73.9592 | 81.01825 | 87.50971 | 93.55181 | 99.22668 | 104.5941 | 10.45941 | 9.875491 | 2.608076 | 2.330752 | 0.3409622
Lyocell | 0 | min | 1.7 | dtex | 0.05 | 39.54496 |  | 0 | 21.2309 | 30.02502 | 36.77299 | 42.46179 | 52.00486 | 60.05004 | 67.13799 | 73.54598 | 79.43874 | 84.92358 | 90.07506 | 94.94745 | 9.494745 | 12.08294 | 0.6578882 | 0.9150272 | 6.698777
Lyocell | 0 | min | 1.7 | dtex | 0.2 | 30.83404 |  | 0 | 18.74727 | 26.51264 | 32.47122 | 37.49453 | 45.92124 | 53.02528 | 59.28406 | 64.94244 | 70.14585 | 74.98907 | 79.53792 | 83.84033 | 8.384033 | 8.817762 | 0.2355127 | 0.2035427 | 0.1881214
Lyocell | 0 | min | 1.7 | dtex | 0.35 | 22.12727 |  | 0 | 15.88132 | 22.45958 | 27.50725 | 31.76264 | 38.90113 | 44.91916 | 50.22115 | 55.01451 | 59.42246 | 63.52528 | 67.37874 | 71.02343 | 7.102343 | 6.25307 | 0.330469 | 0.3191933 | 0.7212647
Lyocell | 5 | min | 1.7 | dtex | 0 | 20.94257 |  | 0 | 15.45033 | 21.85007 | 26.76076 | 30.90066 | 37.84542 | 43.70013 | 48.85823 | 53.52151 | 57.80984 | 61.80132 | 65.5502 | 69.09597 | 6.909597 | 7.461688 | 0.1222444 | 0.1517492 | 0.3048043
Lyocell | 5 | min | 1.7 | dtex | 0.05 | 20.37031 |  | 0 | 15.23778 | 21.54947 | 26.3926 | 30.47555 | 37.32477 | 43.09894 | 48.18608 | 52.7852 | 57.01453 | 60.9511 | 64.64841 | 68.1454 | 6.81454 | 5.942685 | 0.08449562 | 0.129744 | 0.7601313
Lyocell | 5 | min | 1.7 | dtex | 0.2 | 17.26018 |  | 0 | 14.02637 | 19.83629 | 24.29439 | 28.05275 | 34.35746 | 39.67257 | 44.35529 | 48.58878 | 52.48188 | 56.10549 | 59.50886 | 62.72785 | 6.272785 | 5.188946 | 0.4213566 | 0.3884838 | 1.174705
Lyocell | 5 | min | 1.7 | dtex | 0.35 | 13.83289 |  | 0 | 12.55681 | 17.75801 | 21.74903 | 25.11362 | 30.75777 | 35.51602 | 39.70811 | 43.49806 | 46.98327 | 50.22723 | 53.27403 | 56.15575 | 5.615575 | 4.300548 | 0.2544827 | 0.210798 | 1.729296
Lyocell | 15 | min | 1.7 | dtex | 0 | 12.73255 |  | 0 | 12.04704 | 17.03709 | 20.86609 | 24.09409 | 29.50911 | 34.07419 | 38.0961 | 41.73218 | 45.07591 | 48.18817 | 51.11128 | 53.87602 | 5.387602 | 5.314826 | 0.1557587 | 0.2055052 | 0.005296282
Lyocell | 30 | min | 1.7 | dtex | 0 | 11.09325 |  | 0 | 11.24481 | 15.90257 | 19.47659 | 22.48962 | 27.54405 | 31.80513 | 35.55922 | 38.95317 | 42.07423 | 44.97925 | 47.7077 | 50.28833 | 5.028833 | 4.781543 | 0.299942 | 0.2032733 | 0.06115241
11.98451
Lyocell | 0 | min | 6.7 | dtex | 0 | 100.3205 |  | 0 | 22.16004 | 31.33903 | 38.38231 | 44.32008 | 54.28079 | 62.67806 | 70.0762 | 76.76463 | 82.91528 | 88.64016 | 94.01708 | 99.10271 | 9.910271 | 9.657359 | 0.8194481 | 1.360471 | 0.06396453
Lyocell | 0 | min | 6.7 | dtex | 0.05 | 78.3915 |  | 0 | 19.5889 | 27.70289 | 33.92897 | 39.1778 | 47.98281 | 55.40578 | 61.94555 | 67.85795 | 73.29496 | 78.35561 | 83.10867 | 87.60423 | 8.760423 | 10.21759 | 1.490167 | 0.6676328 | 2.123326
Lyocell | 0 | min | 6.7 | dtex | 0.2 | 58.16155625 |  | 0 | 16.87305 | 23.8621 | 29.22498 | 33.7461 | 41.33036 | 47.72419 | 53.35727 | 58.44996 | 63.13317 | 67.4922 | 71.58629 | 75.45858 | 7.545858 | 8.437818 | 0.0658625 | 0.05345997 | 0.7955938
Lyocell | 0 | min | 6.7 | dtex | 0.35 | 39.541375 |  | 0 | 13.91238 | 19.67508 | 24.09695 | 27.82476 | 34.07824 | 39.35016 | 43.99481 | 48.1939 | 52.05537 | 55.64953 | 59.02524 | 62.21806 | 6.221806 | 6.454385 | 0.2850962 | 0.2118167 | 0.05409305
Lyocell | 5 | min | 6.7 | dtex | 0 | 50.72517 |  | 0 | 15.7575 | 22.28447 | 27.29279 | 31.515 | 38.59784 | 44.56895 | 49.8296 | 54.58559 | 58.95917 | 63.03001 | 66.85342 | 70.46969 | 7.046969 | 6.647586 | 0.4584967 | 0.5055358 | 0.1595071
Lyocell | 5 | min | 6.7 | dtex | 0.05 | 42.92692 |  | 0 | 14.49574 | 20.50008 | 25.10736 | 28.99149 | 35.50717 | 41.00015 | 45.83956 | 50.21473 | 54.2381 | 57.98297 | 61.50023 | 64.82693 | 6.482693 | 5.547455 | 0.3733379 | 0.4848746 | 0.8746705
Lyocell | 5 | min | 6.7 | dtex | 0.2 | 31.70469 |  | 0 | 12.45768 | 17.61783 | 21.57734 | 24.91537 | 30.51497 | 35.23565 | 39.39466 | 43.15468 | 46.61239 | 49.83074 | 52.85348 | 55.71246 | 5.571246 | 4.870079 | 0.3172561 | 0.1680494 | 0.4916349
Lyocell | 5 | min | 6.7 | dtex | 0.35 | 19.27482 |  | 0 | 9.713388 | 13.7368 | 16.82408 | 19.42678 | 23.79284 | 27.47361 | 30.71643 | 33.64816 | 36.34417 | 38.85355 | 41.21041 | 43.43959 | 4.343959 | 3.821047 | 0.1477221 | 0.1737796 | 0.2734367
Lyocell | 15 | min | 6.7 | dtex | 0 | 32.5748 |  | 0 | 12.62747 | 17.85795 | 21.87143 | 25.25495 | 30.93087 | 35.71589 | 39.93158 | 43.74285 | 47.24768 | 50.5099 | 53.57384 | 56.47178 | 5.647178 | 5.148512 | 0.5117337 | 0.3805001 | 0.2486683
Lyocell | 30 | min | 6.7 | dtex | 0 | 24.74588 |  | 0 | 11.00594 | 15.56475 | 19.06284 | 22.01188 | 26.95893 | 31.12949 | 34.80383 | 38.12569 | 41.18045 | 44.02375 | 46.69424 | 49.22005 | 4.922005 | 5.264911 | 0.3422237 | 0.2756958 | 0.1175847
5.20248
[21 empty] | R2 | 0.8596456
[21 empty] | R2 adjusted | 0.8518482

## Statstic model
Statistic model
R1 | = | 10.36087 | -2.18042 | Fines content | -1.64504 | Fibrillation
Ascending rate (experiment)
Pulp | Refining time |  | Titer |  | Fines content | Fibrillation [%] | Ascending rate (modeled) | Average | Difference to maximum | Difference to minimum
Lyocell | 0 | min | 1.7 | dtex | 0 | 0.11 | 10.1799156 | 9.875491 | 2.608076 | 2.330752
Lyocell | 0 | min | 1.7 | dtex | 0.05 | 0.3225 | 9.7213236 | 12.08294 | 0.6578882 | 0.9150272
Lyocell | 0 | min | 1.7 | dtex | 0.2 | 1.085 | 8.1399176 | 8.817762 | 0.2355127 | 0.2035427
Lyocell | 0 | min | 1.7 | dtex | 0.35 | 2.0675 | 6.1966028 | 6.25307 | 0.330469 | 0.3191933
Lyocell | 5 | min | 1.7 | dtex | 0 | 1.995 | 7.0790152 | 7.461688 | 0.1222444 | 0.1517492
Lyocell | 5 | min | 1.7 | dtex | 0.05 | 2.363333 | 6.364071 | 5.942685 | 0.08449562 | 0.129744
Lyocell | 5 | min | 1.7 | dtex | 0.2 | 2.8225 | 5.2816606 | 5.188946 | 0.4213566 | 0.3884838
Lyocell | 5 | min | 1.7 | dtex | 0.35 | 3.3925 | 4.0169248 | 4.300548 | 0.2544827 | 0.210798
Lyocell | 15 | min | 1.7 | dtex | 0 | 3.86 | 4.0110156 | 5.314826 | 0.1557587 | 0.2055052
Lyocell | 30 | min | 1.7 | dtex | 0 | 4.31 | 3.2707476 | 4.781543 | 0.299942 | 0.2032733
Lyocell | 0 | min | 6.7 | dtex | 0 | 0.285 | 9.8920336 | 9.657359 | 0.8194481 | 1.360471
Lyocell | 0 | min | 6.7 | dtex | 0.05 | 0.55 | 9.347077 | 10.21759 | 1.490167 | 0.6676328
Lyocell | 0 | min | 6.7 | dtex | 0.2 | 1.2 | 7.950738 | 8.437818 | 0.0658625 | 0.05345997
Lyocell | 0 | min | 6.7 | dtex | 0.35 | 1.8525 | 6.5502864 | 6.454385 | 0.2850962 | 0.2118167
Lyocell | 5 | min | 6.7 | dtex | 0 | 1.906667 | 7.224327 | 6.647586 | 0.4584967 | 0.5055358
Lyocell | 5 | min | 6.7 | dtex | 0.05 | 2.0225 | 6.9247556 | 5.547455 | 0.3733379 | 0.4848746
Lyocell | 5 | min | 6.7 | dtex | 0.2 | 2.523333 | 5.773802 | 4.870079 | 0.3172561 | 0.1680494
Lyocell | 5 | min | 6.7 | dtex | 0.35 | 3.18 | 4.3664958 | 3.821047 | 0.1477221 | 0.1737796
Lyocell | 15 | min | 6.7 | dtex | 0 | 2.18 | 6.7746828 | 5.148512 | 0.5117337 | 0.3805001
Lyocell | 30 | min | 6.7 | dtex | 0 | 2.475 | 6.289396 | 5.264911 | 0.3422237 | 0.2756958
[7 empty] | R2 | 0.8144075
[7 empty] | R2 adjusted | 0.8040968