## Data_combination
| red: highly unplausible results; orange: values unplausible or falsified, but used nevertheless | [13 empty] | Powder HCl/HF | Powder HCl/HF | Powder HCl/HF | Powder HCl/HF | Powder HCl/HF | Powder HCl/HF | Powder HCl | HCl/HF Blank | Plug HCl | Plug HCl | Plug HCl | Plug HCl | Plug HCl | Plug HCl | HCl Blank | HCl/HF Blank | Plug HCl/HF | Plug HCl/HF | Plug HCl/HF | Plug HCl/HF | Plug HCl/HF | Plug HCl/HF
| 0: set as 0, because results is below determination limit or negative | [13 empty] | MEETCW001004001 | MEETCW001003001 | MEETCW010006004 | MEETCW011003007 | MEETCW017001002 | MEETCW023001002 | MEETCW010006004 | Blank 1 | MEETCW01004002 | MEETCW010003006A | MEETCW010006003D | MEETCW011003001A | MEETCW017001002B | MEETCW023001003 | Blank 2 | Blank 3 | MEETCW001004001 | MEETCW010003006B | MEETCW010006003B | MEETCW011003001B | MEETCW017001002A | MEETCW023001001A
|  | Detection Limit |  |  | Determination Limit |  |  | rel. Standard Deviation (%) | abs. Standard Deviation (mg/l) | DF | Device | Comment |  |  | 1-1 | 1-2 | 1-3 | 1-4 | 1-5 | 1-6 | 1-7 | 1-8 | 2-2 | 2-3 | 2-4 | 2-5 | 2-6 | 2-7 | 2-8 | 3-2 | 3-3 | 3-4 | 3-5 | 3-6 | 3-7 | 3-8
|  | Set 1 | Set 2 | Set 3 | Set 1 | Set 2 | Set 3 | [7 empty] | 1 | 2 | 3 | 4 | 5 | 6 | 3 | Blank 1 | 1 | 2 | 3 | 4 | 5 | 6 | Blank 2 | Blank 3 | 1 | 2 | 3 | 4 | 5 | 6
Si | Photo- metry | 0.1 | [7 empty] | set 1 + 3: 1000, set 2: 2 | Specord 200+ | Low Quality of set 2, discussed in Text | mg/l | Si | 594.28 | 681.73 | 664.11 | 653.41 | 603.22 | 1338.77 | 3.22 | 9.86 | 0 | 0.02 | 0.04 | 0.01 | 0.03 | 0.03 | -0.01 | 20.66 | 925.39 | 729.83 | 511.9 | 397.52 | 380.54 | 376.93 | Photometry: falsification due to yellow colour in set 2 possible, but since the measurement is wavelenght specific (UV) the values are used anyways
Li+ | IC | 0.006 | [5 empty] | 1.276 | 0.032 | 1000 | Ion Chromatograph Metrohm 882 Compact IC plus | Detection limit and standard deviations from calibration curve method - January 2019; NH4, F, Cl: Contamination from Acid | mg/l | Li | 35.797 | 25.939 | 23.533 | 24.114 | 24.728 | 19.569 | 21.029 | 0 | 0 | 31.018 | 28.524 | 30.27 | 20.135 | 29.623 | 0 | 0 | 27.144 | 23.616 | 23.434 | 29.949 | 29.646 | 53.73 | IC: The comparison with the blanks shows, that IC measurements are extremely unplausible for K and Ca and as well not plausible for Mg and Na. NH4 is plausible for HCl+HF, because of the use of ammonium bifluoride, but not plausible for HCl.
Na+ |  | 0.107 | [5 empty] | 1.244 | 0.316 |  |  |  | mg/l | Na | 144.116 | 969.058 | 624.123 | 163.639 | 316.204 | 185.461 | 214.819 | 15.41 | 253.804 | 127.327 | 78.133 | 69.478 | 37.276 | 350.035 | 91.446 | 32.272 | 533.159 | 620.322 | 568.752 | 186.939 | 211.822 | 121.736
NH₄⁺ |  | 0.039 | [5 empty] | 1.226 | 0.156 |  |  |  | mg/l | NH4 | 15678.603 | 15794.182 | 16025.716 | 16064.755 | 15964.876 | 15760.329 | 132.982 | 16343.744 | 107.491 | 59.102 | 47.025 | 47.885 | 46.883 | 60.169 | 51.378 | 15970.386 | 17289.53 | 15714.993 | 16207.359 | 16859.686 | 14860.637 | 15491.992
K+ |  | 0.451 | [5 empty] | 1.302 | 0.165 |  |  |  | mg/l | K | 488.256 | 531.301 | 506.007 | 580.59 | 711.044 | 791.353 | 1545.213 | 872.17 | 640.639 | 1611.51 | 1248.102 | 2418.742 | 965.285 | 1823.294 | 96.546 | 1125.412 | 746.616 | 526.241 | 514.604 | 686.764 | 586.243 | 336.003
Mg2+ |  | 0.127 | [5 empty] | 1.342 | 0.343 |  |  |  | mg/l | Mg | 236.888 | 123.412 | 99.036 | 139.691 | 117.407 | 86.405 | 140.958 | 8.909 | 84.375 | 476.009 | 218.54 | 146.994 | 85.287 | 70.09 | 43.305 | 10.24 | 96.423 | 150.979 | 102.413 | 198.077 | 89.456 | 96.051
Ca2+ |  | 0.218 | [5 empty] | 1.291 | 0.493 |  |  |  | mg/l | Ca | 809.811 | 298.615 | 539.668 | 159.981 | 259.358 | 192.602 | 621.822 | 37.624 | 1662.8 | 1072.186 | 1676.024 | 959.478 | 1610.533 | 138.652 | 152.064 | 936.009 | 1102.199 | 479.036 | 472.071 | 642.668 | 720.745 | 45.538
Sr2+ |  | 0.034 | [5 empty] | 2.05 | 0.104 |  |  |  | mg/l | Sr | 0 | 0 | 0 | 0 | 0 | 0 | 0 | 0 | 0 | 0 | 0 | 0 | 0 | 0 | 0 | 0 | 0 | 0 | 0 | 0 | 0 | 0
Si | AAS | 0.2261 | 0.5833 | 0.1891 | 0.8514 | 2.387 | 0.7072 |  |  | 100 | ContrAA 300 | Discrepancy between DF 100 and DF 1000 shows the relevance of adequate adjustion between calibration standards and dilution factor, as discussed in text | mg/l | Si | 4135 | 3698 | 2732 | 3371 | 2811 | 4426 | 49.02 | 30.34 | 0 | 0 | 0 | 0 | 0 | 0 | 0 | 44.97 | 4165 | 3588 | 3866 | 3263 | 3353 | 1999 | AAS: Discrepancy between DF 100 and DF 1000 shows the relevance of adequate adjustion between calibration standards and dilution factor, as discussed in text; Method not suited for Si, P
Ti |  | 0.4149 | 0.4149 | 0.4149 | 1.52 | 1.52 | 1.52 |  |  | 100 |  |  | mg/l | Ti | 16.75 | 52.35 | 38.29 | 29.42 | 33.83 | 54.78 | 48.78 | 0 | 15.77 | 0 | 0 | 0 | 0 | 0 | 0 | 0 | 0 | 21.43 | 13.54 | 27.34 | 0 | 14.49
Al |  | 0.072 | 0.0715 | 0.0904 | 0.2745 | 0.3761 | 0.3359 |  |  | 100 |  |  | mg/l | Al | 3772 | 3514 | 3119 | 1984 | 2520 | 1183 | 1217 | 0 | 18.24 | 79.34 | 40.29 | 71.76 | 43.25 | 99.83 | 0 | 2.506 | 4010 | 4826 | 4473 | 4723 | 5240 | 8539
Fe |  | 0.0566 | 0.0636 | 0.2552 | 0.2156 | 0.2379 | 0.9333 |  |  | 100 |  |  | mg/l | Fe | 11.27 | 7.292 | 8.012 | 9.769 | 16.2 | 5.951 | 6.057 | 0 | 2.853 | 17.72 | 24.66 | 10.92 | 17.05 | 13.84 | 0 | 0 | 515 | 797 | 603 | 973.5 | 1073.5 | 1355
Mn |  | 0.2777 | 0.2777 | 0.2777 | 1.014 | 1.014 | 1.014 |  |  | 100 |  |  | mg/l | Mn | 0 | 0 | 3.158 | 3.69 | 9.001 | 12.06 | 20.19 | 0 | 0 | 88.57 | 45.33 | 17.55 | 2.741 | 61.82 | 0 | 0 | 0 | 26.41 | 8.749 | 10.34 | 12.5 | 107
Mg |  | 0.0526 | 0.5419 | 1.383 | 0.2012 | 2.092 | 5.471 |  |  | 100 |  |  | mg/l | Mg | 39.96 | 19.83 | 12.01 | 53.21 | 42.56 | 14.54 | 96.04 | 0 | 0 | 2.683 | 0 | 0 | 0 | 0 | 0 | 0 | 69.8 | 47.805 | 26.42 | 122.15 | 14.79 | 0
Ca |  | 0.0765 | 0.051 | 0.5536 | 0.2851 | 0.2758 | 2.007 |  |  | 100 |  |  | mg/l | Ca | 618.4 | 176.4 | 238.4 | 80.62 | 32.66 | 3.617 | 265.6 | 0 | 9.925 | 7.307 | 11.55 | 6.743 | 0 | 0 | 0 | 0 | 494.1 | 287.9 | 307.1 | 354.9 | 3.409 | 0
Na |  | 0.0572 | 0.1877 | 0.5712 | 0.2186 | 0.6846 | 2.067 |  |  | 100 |  |  | mg/l | Na | 602.3 | 744.6 | 456.5 | 180.4 | 300.7 | 55.16 | 65.09 | 0 | 1.65 | 0.7159 | 0 | 0 | 0 | 0 | 0 | 0 | 397.8 | 441.6 | 414.3 | 160.2 | 187.5 | 149.45
K |  | 0.0926 | 0.1081 | 0.4933 | 0.361 | 0.3999 | 1.786 |  |  | 100 |  |  | mg/l | K | 132.4 | 202.4 | 187.6 | 59.06 | 74.2 | 46.14 | 459.1 | 0 | 2.601 | 4.819 | 4.373 | 5.52 | 3.841 | 5.355 | 0 | 0 | 109.6 | 162 | 225.15 | 114.7 | 140.4 | 279.4
P |  |  | 0.2884 |  |  | 1.301 |  |  |  | 100 |  |  | mg/l | P | [8 empty] | 1.55 | 0 | 0 | 0 | 0 | 0 | 0
Cr |  | 0.1177 | 0.0746 | 1.978 | 0.4367 | 0.2804 | 8.946 |  |  | 100 |  |  | mg/l | Cr | 0 | 0 | 0 | 0 | 0 | 0 | 0 | 0 | 0 | 0 | 0 | 0 | 0 | 0 | 0 | 0 | 0 | 0 | 0 | 0 | 0 | 0
Ni |  | 0.0408 | 0.0456 | 0.1903 | 0.1536 | 0.1712 | 0.6997 |  |  | 100 |  |  | mg/l | Ni | 0 | 0 | 0 | 0 | 0 | 0 | 0 | 0 | 0 | 0 | 0 | 0 | 0 | 0 | 0 | 0.87 | 0 | 1.435 | 0 | 0 | 0 | 0.8
Cu |  | 0.0774 | 0.0395 | 0.1884 | 0.2885 | 0.1485 | 0.6927 |  |  | 100 |  |  | mg/l | Cu | 0 | 0 | 0 | 0 | 0 | 0 | 0 | 0 | 0 | 0 | 0 | 0 | 0.1839 | 0 | 0 | 0 | 0 | 0 | 0 | 0 | 0 | 6.78
Zn |  | 0.2066 | 0.2621 | 0.9388 | 0.7575 | 1.019 | 3.471 |  |  | 100 |  |  | mg/l | Zn | 0 | 0 | 0 | 0 | 0 | 0 | 0 | 0 | 0 | 0 | 0 | 0 | 0 | 0 | 0 | 0 | 0 | 0 | 0 | 0 | 0 | 5.625
Sr |  | 0.0405 | 0.054 |  | 0.1522 | 0.2024 |  |  |  | 100 |  |  | mg/l | Sr | 2.375 | 2.105 | 0.2435 | 0 | 0 | 0 | 0 | 0 | 0 | 0 | 0 | 0 | 0 | 0 | 0
Ba |  |  | 0.4084 |  |  | 1.559 |  |  |  | 100 |  |  | mg/l | Ba | [8 empty] | 0 | 0 | 0 | 0 | 0 | 0 | 0
Pb |  | 0.085 | 0.1001 | 0.2425 | 0.3162 | 0.3913 | 0.8877 |  |  | 100 |  |  | mg/l | Pb | 0 | 0 | 0 | 0 | 0 | 0 | 0 | 0 | 0 | 0 | 0 | 0 | 0 | 0 | 0 | 3.56 | 0 | 0 | 3.92 | 0 | 0 | 28.02
Cd |  | 0.1993 | 0.0875 | 0.7479 | 0.7419 | 0.3277 | 2.723 |  |  | 100 |  |  | mg/l | Cd | 0 | 0 | 0 | 0 | 0 | 0 | 0 | 0 | 0 | 0 | 0 | 0 | 0 | 0 | 0 | 0 | 0 | 0 | 0 | 0 | 0 | 0
Fe |  | 0.624 | 0.624 | 0.624 | 2.258 | 2.258 | 2.258 |  |  | 1000 |  |  | mg/l | Fe | 1230 | 810 | 848.9 | 1229 | 0 | 704.2 | 768.8 | 0 | 127.7 | 2869 | 5026 | 1510 | 2581 | 1763 | 0 | 0 | 525.7 | 1160 | 636 | 1702 | 1871 | 3437
Na |  | 0.8171 | 0.8171 | 0.8171 | 2.951 | 2.951 | 2.951 |  |  | 1000 |  |  | mg/l | Na | 539.3 | 948.8 | 327.8 | 0 | 0 | 491.5 | 0 | 0 | 0 | 0 | 0 | 0 | 0 | 0 | 0 | 0 | 332.4 | 468.4 | 420.3 | 0 | 0 | 0
K |  | 0.6864 | 0.6864 | 0.6864 | 2.481 | 2.481 | 2.481 |  |  | 1000 |  |  | mg/l | K | 0 | 10.94 | 13.51 | 0 | 0 | 0 | 1793 | 0 | 443.4 | 1743 | 1242 | 2701 | 916.9 | 1949 | 0 | 0 | 0 | 0 | 0 | 0 | 0 | 0