## Time
Row | Value | Numerical
T_start | 2023-06-26 16:06 | 739063.7
T_end | 2023-06-26 16:16 | 739063.7
T_mid | 2023-06-26 16:11 | 739063.7
Duration_min |  | 10

## basics
Row | Value °C/mbar
T FR | 923.3852
T AR | 980.3275
dp FR | 52.30945
dp AR | 53.04397
dT | 56.94232

## FuelC_simp
Row | abs | rel
Fuel | 0.0002523003
CH4 | 2.07028e-05 | 0.08205618
CO | 6.120502e-05 | 0.242588
CO2 | 0.0001313018 | 0.5204186
C2 | 1.088669e-05 | 0.04314973
C3 – C8 (FTIR) | 1.624947e-05 | 0.06440528
AR carbon slip | 1.458277e-05 | 0.05779926
Residual | -2.628222e-06 | -0.01041704

## FuelE_simp
Row | abs | rel
Fuel | 115.5696
CH4 | 16.6065 | 0.1436927
CO | 17.33578 | 0.150003
CO2 | 0 | 0
H2 | 6.171981 | 0.05340489
He | 0 | 0
N2 | 0 | 0
C2 | 7.136535 | 0.06175098
C3 – C8 (FTIR) | 8.934629 | 0.07730951
Residual | 59.38416 | 0.513839

## FuelIn
Row | Mass [kg/hr] | Energy [kW]
Primary | 23.17927 | 115.5696

## Hydro
Row | FR | AR
Spec Gs_calc_id [kg/s/MW] | 5.707807 | 24.51076
spec. Inv [kg/MW] | 117.8179 | 177.8517

## Pressure_400
Row | Height | Value | std | norm
PT_210 | -510 | 216.4068 | 30.81407 | 196.7851
PT_202 | 340 | 71.93109 | 10.40293 | 52.30945
PT_203 | 740 | 32.45025 | 10.01141 | 12.82861
PT_204 | 900 | 28.68137 | 8.552347 | 9.059725
PT_205 | 1350 | 25.62237 | 5.366243 | 6.000728
PT_206 | 3207 | 20.35357 | 7.296289 | 0.7319251
PT_207 | 5963 | 19.62165 | 4.761391 | 0

## Pressure_600
Row | Height | Value | std | norm
PT_102 | 140 | 70.16383 | 10.33816 | 53.04397
PT_103 | 540 | 33.45428 | 2.582057 | 16.33442
PT_104 | 940 | 29.44184 | 2.101556 | 12.32198
PT_105 | 1350 | 27.89339 | 1.523515 | 10.77353
PT_106 | 2450 | 23.34639 | 1.966888 | 6.226528
PT_107 | 5950 | 17.11986 | 1.185095 | 0

## Temperature_400
Row | Height | Value | std | norm
TT_201 | 540 | 934.096 | 1.865336 | 17.98693
TT_202 | 940 | 928.7355 | 1.420877 | 12.62638
TT_204 | 4057 | 920.0564 | 0.7109051 | 3.947315
TT_205 | 4857 | 917.929 | 0.7204129 | 1.819931
TT_206 | 5963 | 916.1091 | 0.7192926 | 0

## Temperature_600
Row | Height | Value | std | norm
TT_102 | 900 | 983.5678 | 3.800579 | 3.657283
TT_103 | 2400 | 979.8536 | 3.996726 | -0.05694786
TT_104 | 3200 | 979.196 | 3.78037 | -0.7145685
TT_105 | 4000 | 979.1097 | 3.70043 | -0.8008651
TT_106 | 5950 | 979.9105 | 3.802533 | 0

## KPIs
Row | Var1
Oxygen Demand in the FR | 0.4630678
Total Oxygen Demand | 0.4411266
EtaCC | 0.9422007

## OxDemTSpecies_simp
Row | OxDemT
CH4 | 0.1496868
CO | 0.1106322
H2 | 0.04613367
C2 | 0.05712104
C3 – C8 (FTIR) | 0.07755287

## Infos
Row | Var1
N2 / CO2 on CO2 Lines | N2
Fuel | Biomass
Lifter | on
FR Fluidization | N2

## FR_offgas
Row | Value | Source | Value_norm | wet
C2H2 | 0.2084 | GC_FR | 0.002045032 | 0.00156859
C2H4 | 0.8198 | GC_FR | 0.00804471 | 0.006170492
C2H6 | 0.007 | GC_FR | 6.869111e-05 | 5.268778e-05
CH4 | 3.9372 | GC_FR | 0.03863581 | 0.02963462
CO | 11.6398 | GC_FR | 0.1142215 | 0.08761074
CO2 | 24.9706 | GC_FR | 0.2450369 | 0.1879493
H2 | 4.8538 | GC_FR | 0.04763042 | 0.03653371
He | 0.14298764 | GC_FR | 0.00140314 | 0.001076243
N2 | 54.702 | GC_FR | 0.5367916 | 0.4117324
C3H6 | 0.02319965 | FTIR | 0.0002276585 | 0.0001746197
C3H8 | 0.01322334 | FTIR | 0.0001297608 | 9.952976e-05
C4H8 | 0.008267401 | FTIR | 8.112813e-05 | 6.222728e-05
C5H12 | 0.09277785 | FTIR | 0.0009104305 | 0.0006983227
C6H5CH3 | 0.04147077 | FTIR | 0.0004069534 | 0.0003121433
C6H6 | 0.3549648 | FTIR | 0.003483276 | 0.002671758
C8H10 | 0.007798977 | FTIR | 7.653148e-05 | 5.870154e-05
H2O | 0 | FTIR | 0 | 0.2329753

## AR_offgas
Row | Value | Source | Value_norm | wet
C2H3 | 0 | GC_AR | 0 | 0
C2H6 | 0 | GC_AR | 0 | 0
CH4 | 0 | GC_AR | 0 | 0
CO | 0 | GC_AR | 0 | 0
CO2 | 1.999571 | GC_AR | 0.02058703 | 0.02028971
H2 | 0 | GC_AR | 0 | 0
H2O | 0 | Not Measured! | 0 | 0.01444224
He |  | GC_AR
N2 | 83.72357 | GC_AR | 0.8619947 | 0.8495455
O2 | 11.40457 | GC_AR | 0.1174183 | 0.1157225

## AR_cofiring
Row | Power [kW] | Mass [kg/s]
Lance | 9.99982 | 0.0002157133
Burner | 1.379955 | 2.9768e-05
Sum | 11.37978

## Offgasflow
Row | MolFlow wet kmol/s | u0
FR | 0.0006986018 | 3.682489
AR | 0.00154184 | 3.817051

## OxDem_Comparison
Row | Var1
Total Oxygen Demand based on CO, H2, CH4 | 0.3064527
Total Oxygen Demand based on CO, H2, CH4, C2Hy | 0.3635738
Total Oxygen Demand based on all measured species | 0.4411266
Oxygen Demand in the FR based on all measured species | 0.4630678
Total Oxygen Demand determined from AR oxygen balance | 0.5524054

## FR_GasIN
Row | sum
C3H8 | 0
CO2 | 0
H2 | 0
H2O | 0
He | 7.518653e-07
Air | 0
N2 | 0.0002856376

## AR_GasIN
Row | sum
C3H8 | 5.566908e-06
CO2 | 0
H2 | 0
H2O | 0
He | 0
Air | 0.001571769
N2 | 6.816609e-05