## Time
Row | Value | Numerical
T_start | 2023-06-26 17:10 | 739063.7
T_end | 2023-06-26 17:20 | 739063.7
T_mid | 2023-06-26 17:15 | 739063.7
Duration_min |  | 10

## basics
Row | Value °C/mbar
T FR | 942.8985
T AR | 1005.228
dp FR | 60.53131
dp AR | 73.95252
dT | 62.32951

## FuelC_simp
Row | abs | rel
Fuel | 0.0002523003
CH4 | 2.089427e-05 | 0.08281507
CO | 5.993809e-05 | 0.2375665
CO2 | 0.0001355543 | 0.5372738
C2 | 8.830814e-06 | 0.0350012
C3 – C8 (FTIR) | 1.517022e-05 | 0.06012763
AR carbon slip | 1.142534e-05 | 0.04528469
Residual | 4.872224e-07 | 0.001931121

## FuelE_simp
Row | abs | rel
Fuel | 115.5696
CH4 | 16.76009 | 0.1450216
CO | 16.97693 | 0.1468979
CO2 | 0 | 0
H2 | 5.912918 | 0.05116327
He | 0 | 0
N2 | 0 | 0
C2 | 5.767419 | 0.04990429
C3 – C8 (FTIR) | 8.291925 | 0.07174833
Residual | 61.86031 | 0.5352646

## FuelIn
Row | Mass [kg/hr] | Energy [kW]
Primary | 23.17927 | 115.5696

## Hydro
Row | FR | AR
Spec Gs_calc_id [kg/s/MW] | 5.309969 | 27.85669
spec. Inv [kg/MW] | 134.3696 | 245.337

## Pressure_400
Row | Height | Value | std | norm
PT_210 | -510 | 213.9558 | 35.25721 | 196.5743
PT_202 | 340 | 77.91277 | 11.18034 | 60.53131
PT_203 | 740 | 32.81361 | 10.4199 | 15.43215
PT_204 | 900 | 27.14858 | 8.370417 | 9.767117
PT_205 | 1350 | 23.33619 | 5.322039 | 5.954729
PT_206 | 3207 | 18.16604 | 6.855357 | 0.7845761
PT_207 | 5963 | 17.38146 | 4.352778 | 0

## Pressure_600
Row | Height | Value | std | norm
PT_102 | 140 | 90.87351 | 16.08288 | 73.95252
PT_103 | 540 | 40.91493 | 8.244455 | 23.99394
PT_104 | 940 | 30.63023 | 4.837025 | 13.70924
PT_105 | 1350 | 29.34374 | 1.97554 | 12.42275
PT_106 | 2450 | 23.56873 | 4.125243 | 6.647744
PT_107 | 5950 | 16.92099 | 1.325808 | 0

## Temperature_400
Row | Height | Value | std | norm
TT_201 | 540 | 954.3741 | 2.01295 | 19.5152
TT_202 | 940 | 948.9453 | 1.481985 | 14.08641
TT_204 | 4057 | 939.1908 | 0.6458118 | 4.331902
TT_205 | 4857 | 937.1234 | 0.5336779 | 2.264494
TT_206 | 5963 | 934.8589 | 0.6065967 | 0

## Temperature_600
Row | Height | Value | std | norm
TT_102 | 900 | 1006.693 | 2.176315 | 1.612314
TT_103 | 2400 | 1005.618 | 1.993799 | 0.5371967
TT_104 | 3200 | 1004.41 | 1.876151 | -0.6710331
TT_105 | 4000 | 1004.339 | 1.767574 | -0.7418587
TT_106 | 5950 | 1005.081 | 1.75124 | 0

## KPIs
Row | Var1
Oxygen Demand in the FR | 0.4421937
Total Oxygen Demand | 0.4213152
EtaCC | 0.9547153

## OxDemTSpecies_simp
Row | OxDemT
CH4 | 0.1510712
CO | 0.1083422
H2 | 0.04419725
C2 | 0.04576982
C3 – C8 (FTIR) | 0.07193474

## Infos
Row | Var1
N2 / CO2 on CO2 Lines | N2
Fuel | Biomass
Lifter | on
FR Fluidization | N2

## FR_offgas
Row | Value | Source | Value_norm | wet
C2H2 | 0.2484 | GC_FR | 0.00244214 | 0.001832435
C2H4 | 0.6642 | GC_FR | 0.00653007 | 0.004899771
C2H6 | 0.005 | GC_FR | 4.915741e-05 | 3.688476e-05
CH4 | 4.3422 | GC_FR | 0.04269026 | 0.0320322
CO | 12.4562 | GC_FR | 0.1224629 | 0.09188879
CO2 | 28.1706 | GC_FR | 0.2769588 | 0.2078132
H2 | 5.0814 | GC_FR | 0.04995769 | 0.03748524
He | 0.15637866 | GC_FR | 0.001537434 | 0.001153598
N2 | 49.9578 | GC_FR | 0.4911592 | 0.3685363
C3H6 | 0.02106401 | FTIR | 0.0002070904 | 0.0001553882
C3H8 | 0.01056958 | FTIR | 0.0001039146 | 7.797128e-05
C4H8 | 0.008764336 | FTIR | 8.616642e-05 | 6.465409e-05
C5H12 | 0.08199057 | FTIR | 0.0008060888 | 0.0006048405
C6H5CH3 | 0.04160682 | FTIR | 0.0004090567 | 0.0003069315
C6H6 | 0.3759423 | FTIR | 0.00369607 | 0.002773308
C8H10 | 0.008096106 | FTIR | 7.959672e-05 | 5.972458e-05
H2O | 0 | FTIR | 0 | 0.2496603

## AR_offgas
Row | Value | Source | Value_norm | wet
C2H3 | 0 | GC_AR | 0 | 0
C2H6 | 0 | GC_AR | 0 | 0
CH4 | 0 | GC_AR | 0 | 0
CO | 0 | GC_AR | 0 | 0
CO2 | 1.841833 | GC_AR | 0.0189165 | 0.01863726
H2 | 0 | GC_AR | 0 | 0
H2O | 0 | Not Measured! | 0 | 0.01476184
He |  | GC_AR
N2 | 85.72167 | GC_AR | 0.8804021 | 0.8674057
O2 | 9.803 | GC_AR | 0.1006814 | 0.0991952

## AR_cofiring
Row | Power [kW] | Mass [kg/s]
Lance | 9.992522 | 0.0002155558
Burner | 1.399737 | 3.019473e-05
Sum | 11.39226

## Offgasflow
Row | MolFlow wet kmol/s | u0
FR | 0.0006522895 | 3.494439
AR | 0.001510114 | 3.812774

## OxDem_Comparison
Row | Var1
Total Oxygen Demand based on CO, H2, CH4 | 0.3036106
Total Oxygen Demand based on CO, H2, CH4, C2Hy | 0.3493804
Total Oxygen Demand based on all measured species | 0.4213152
Oxygen Demand in the FR based on all measured species | 0.4421937
Total Oxygen Demand determined from AR oxygen balance | 0.4489307

## FR_GasIN
Row | sum
C3H8 | 0
CO2 | 0
H2 | 0
H2O | 0
He | 7.524797e-07
Air | 0
N2 | 0.000238392

## AR_GasIN
Row | sum
C3H8 | 5.573015e-06
CO2 | 0
H2 | 0
H2O | 0
He | 0
Air | 0.001571881
N2 | 6.809526e-05