## Time
Row | Value | Numerical
T_start | 2023-06-26 17:40 | 739063.7
T_end | 2023-06-26 17:55 | 739063.7
T_mid | 2023-06-26 17:48 | 739063.7
Duration_min |  | 15

## basics
Row | Value °C/mbar
T FR | 948.9035
T AR | 1009.248
dp FR | 58.22159
dp AR | 72.62573
dT | 60.34449

## FuelC_simp
Row | abs | rel
Fuel | 0.0002523003
CH4 | 2.025735e-05 | 0.08029062
CO | 5.727575e-05 | 0.2270142
CO2 | 0.0001420993 | 0.5632149
C2 | 8.647534e-06 | 0.03427477
C3 – C8 (FTIR) | 1.475548e-05 | 0.05848381
AR carbon slip | 1.0665e-05 | 0.04227104
Residual | -1.40011e-06 | -0.005549381

## FuelE_simp
Row | abs | rel
Fuel | 115.5696
CH4 | 16.24919 | 0.1406009
CO | 16.22285 | 0.140373
CO2 | 0 | 0
H2 | 5.574577 | 0.04823567
He | 0 | 0
N2 | 0 | 0
C2 | 5.640495 | 0.04880605
C3 – C8 (FTIR) | 8.043242 | 0.06959653
Residual | 63.83924 | 0.5523879

## FuelIn
Row | Mass [kg/hr] | Energy [kW]
Primary | 23.17927 | 115.5696

## Hydro
Row | FR | AR
Spec Gs_calc_id [kg/s/MW] | 5.811617 | 27.18951
spec. Inv [kg/MW] | 126.7947 | 240.9187

## Pressure_400
Row | Height | Value | std | norm
PT_210 | -510 | 211.6948 | 33.92397 | 192.8678
PT_202 | 340 | 77.04857 | 10.8302 | 58.22159
PT_203 | 740 | 35.22315 | 11.44613 | 16.39618
PT_204 | 900 | 29.04812 | 9.170558 | 10.22114
PT_205 | 1350 | 24.91554 | 5.73015 | 6.088568
PT_206 | 3207 | 19.80565 | 7.76947 | 0.9786735
PT_207 | 5963 | 18.82697 | 4.882567 | 0

## Pressure_600
Row | Height | Value | std | norm
PT_102 | 140 | 88.54209 | 17.85582 | 72.62573
PT_103 | 540 | 40.0498 | 8.592587 | 24.13344
PT_104 | 940 | 29.56969 | 4.314361 | 13.65333
PT_105 | 1350 | 27.99495 | 1.797463 | 12.07859
PT_106 | 2450 | 22.45716 | 3.608824 | 6.540799
PT_107 | 5950 | 15.91636 | 1.16405 | 0

## Temperature_400
Row | Height | Value | std | norm
TT_201 | 540 | 960.6112 | 1.965124 | 19.84837
TT_202 | 940 | 955.1056 | 1.568311 | 14.34277
TT_204 | 4057 | 945.053 | 0.6913474 | 4.290204
TT_205 | 4857 | 942.985 | 0.6254974 | 2.222179
TT_206 | 5963 | 940.7628 | 0.6358594 | 0

## Temperature_600
Row | Height | Value | std | norm
TT_102 | 900 | 1010.411 | 0.9584533 | 1.243235
TT_103 | 2400 | 1009.463 | 1.054473 | 0.2950702
TT_104 | 3200 | 1008.549 | 1.134382 | -0.6186912
TT_105 | 4000 | 1008.65 | 1.122733 | -0.5171347
TT_106 | 5950 | 1009.168 | 1.038525 | 0

## KPIs
Row | Var1
Oxygen Demand in the FR | 0.4215323
Total Oxygen Demand | 0.406053
EtaCC | 0.957729

## OxDemTSpecies_simp
Row | OxDemT
CH4 | 0.1464661
CO | 0.1035298
H2 | 0.04166826
C2 | 0.04463123
C3 – C8 (FTIR) | 0.06975758

## Infos
Row | Var1
N2 / CO2 on CO2 Lines | N2
Fuel | Biomass
Lifter | on
FR Fluidization | N2

## FR_offgas
Row | Value | Source | Value_norm | wet
C2H2 | 0.252375 | GC_FR | 0.002483192 | 0.001866571
C2H4 | 0.601875 | GC_FR | 0.005922025 | 0.004451481
C2H6 | 0.004 | GC_FR | 3.935718e-05 | 2.958409e-05
CH4 | 4.021 | GC_FR | 0.0395638 | 0.02973941
CO | 11.369 | GC_FR | 0.1118629 | 0.08408539
CO2 | 28.206125 | GC_FR | 0.2775284 | 0.2086132
H2 | 4.57575 | GC_FR | 0.04502215 | 0.03384235
He | 0.14937485 | GC_FR | 0.001469743 | 0.00110478
N2 | 51.86575 | GC_FR | 0.5103224 | 0.3836003
C3H6 | 0.01913901 | FTIR | 0.0001883144 | 0.0001415526
C3H8 | 0.008787868 | FTIR | 8.646641e-05 | 6.499527e-05
C4H8 | 0.009062398 | FTIR | 8.91676e-05 | 6.70257e-05
C5H12 | 0.07046304 | FTIR | 0.0006933066 | 0.0005211463
C6H5CH3 | 0.04002413 | FTIR | 0.0003938092 | 0.0002960194
C6H6 | 0.3528842 | FTIR | 0.003472132 | 0.00260994
C8H10 | 0.007158066 | FTIR | 7.043031e-05 | 5.294122e-05
H2O | 0 | FTIR | 0 | 0.2483177

## AR_offgas
Row | Value | Source | Value_norm | wet
C2H3 | 0 | GC_AR | 0 | 0
C2H6 | 0 | GC_AR | 0 | 0
CH4 | 0 | GC_AR | 0 | 0
CO | 0 | GC_AR | 0 | 0
CO2 | 1.2198 | GC_AR | 0.01251649 | 0.01242727
H2 | 0 | GC_AR | 0 | 0
H2O | 0 | Not Measured! | 0 | 0.007128747
He |  | GC_AR
N2 | 85.3582 | GC_AR | 0.8758694 | 0.8696255
O2 | 10.8774 | GC_AR | 0.1116141 | 0.1108185

## AR_cofiring
Row | Power [kW] | Mass [kg/s]
Lance | 4.079252 | 8.799646e-05
Burner | 1.408025 | 3.037352e-05
Sum | 5.487277

## Offgasflow
Row | MolFlow wet kmol/s | u0
FR | 0.0006811617 | 3.667133
AR | 0.001506205 | 3.814862

## OxDem_Comparison
Row | Var1
Total Oxygen Demand based on CO, H2, CH4 | 0.2916641
Total Oxygen Demand based on CO, H2, CH4, C2Hy | 0.3362954
Total Oxygen Demand based on all measured species | 0.406053
Oxygen Demand in the FR based on all measured species | 0.4215323
Total Oxygen Demand determined from AR oxygen balance | 0.4585807

## FR_GasIN
Row | sum
C3H8 | 0
CO2 | 0
H2 | 0
H2O | 0
He | 7.525337e-07
Air | 0
N2 | 0.0002592964

## AR_GasIN
Row | sum
C3H8 | 2.684338e-06
CO2 | 0
H2 | 0
H2O | 0
He | 0
Air | 0.001571912
N2 | 6.802333e-05