## Time
Row | Value | Numerical
T_start | 2023-06-28 17:47 | 739065.7
T_end | 2023-06-28 17:57 | 739065.7
T_mid | 2023-06-28 17:52 | 739065.7
Duration_min |  | 10

## basics
Row | Value °C/mbar
T FR | 943.0713
T AR | 986.0783
dp FR | 68.34603
dp AR | 36.99809
dT | 43.00698

## FuelC_simp
Row | abs | rel
Fuel | 0.0002279594
CH4 | 1.707151e-05 | 0.07488837
CO | 4.826953e-05 | 0.2117462
CO2 | 0.0001295413 | 0.5682647
C2 | 8.007454e-06 | 0.03512667
C3 – C8 (FTIR) | 1.184434e-05 | 0.0519581
AR carbon slip | 1.399567e-05 | 0.06139544
Residual | -7.70382e-07 | -0.003379471

## FuelE_simp
Row | abs | rel
Fuel | 104.4199
CH4 | 13.6937 | 0.1311407
CO | 13.67192 | 0.1309321
CO2 | 0 | 0
H2 | 4.001466 | 0.03832092
He | 0 | 0
N2 | 0 | 0
C2 | 5.234394 | 0.05012832
C3 – C8 (FTIR) | 6.466564 | 0.06192846
Residual | 61.35186 | 0.5875495

## FuelIn
Row | Mass [kg/hr] | Energy [kW]
Primary | 20.94303 | 104.4199

## Hydro
Row | FR | AR
Spec Gs_calc_id [kg/s/MW] | 6.98695 | 27.0459
spec. Inv [kg/MW] | 149.3073 | 138.3806

## Pressure_400
Row | Height | Value | std | norm
PT_210 | -510 | 208.3955 | 24.44781 | 187.4171
PT_202 | 340 | 89.32442 | 11.10549 | 68.34603
PT_203 | 740 | 45.01819 | 11.29897 | 24.0398
PT_204 | 900 | 33.01101 | 8.566468 | 12.03262
PT_205 | 1350 | 27.53363 | 6.020064 | 6.555235
PT_206 | 3207 | 21.73764 | 6.777736 | 0.7592491
PT_207 | 5963 | 20.97839 | 5.102399 | 0

## Pressure_600
Row | Height | Value | std | norm
PT_102 | 140 | 54.7789 | 5.695259 | 36.99809
PT_103 | 540 | 32.64665 | 2.456173 | 14.86584
PT_104 | 940 | 29.25429 | 2.168589 | 11.47348
PT_105 | 1350 | 28.12589 | 1.848108 | 10.34507
PT_106 | 2450 | 23.69744 | 2.053336 | 5.916626
PT_107 | 5950 | 17.78081 | 1.475664 | 0

## Temperature_400
Row | Height | Value | std | norm
TT_201 | 540 | 942.6701 | 1.439467 | 3.777052
TT_202 | 940 | 938.9824 | 1.084297 | 0.08934784
TT_204 | 4057 | 945.8767 | 0.7086999 | 6.983584
TT_205 | 4857 | 948.9342 | 0.7992628 | 10.04115
TT_206 | 5963 | 938.8931 | 0.6583133 | 0

## Temperature_600
Row | Height | Value | std | norm
TT_102 | 900 | 987.0625 | 1.106444 | 0.6056668
TT_103 | 2400 | 985.653 | 1.002123 | -0.8038274
TT_104 | 3200 | 985.605 | 0.9666882 | -0.8518345
TT_105 | 4000 | 985.6142 | 0.9651007 | -0.8426837
TT_106 | 5950 | 986.4568 | 0.9591983 | 0

## KPIs
Row | Var1
Oxygen Demand in the FR | 0.3974795
Total Oxygen Demand | 0.3744193
EtaCC | 0.9386046

## OxDemTSpecies_simp
Row | OxDemT
CH4 | 0.1366113
CO | 0.09656682
H2 | 0.03310342
C2 | 0.04607323
C3 – C8 (FTIR) | 0.06206455

## Infos
Row | Var1
N2 / CO2 on CO2 Lines | CO2
Fuel | Biomass
Lifter | on
FR Fluidization | N2

## FR_offgas
Row | Value | Source | Value_norm | wet
C2H2 | 0.1894 | GC_FR | 0.001912973 | 0.001466287
C2H4 | 0.5546 | GC_FR | 0.005601557 | 0.004293573
C2H6 | 0.004 | GC_FR | 4.04007e-05 | 3.096699e-05
CH4 | 3.1894 | GC_FR | 0.0322135 | 0.02469153
CO | 9.018 | GC_FR | 0.09108338 | 0.06981508
CO2 | 44.9552 | GC_FR | 0.4540554 | 0.3480318
H2 | 3.0914 | GC_FR | 0.03122368 | 0.02393284
He | 0.14014648 | GC_FR | 0.001415504 | 0.001084979
N2 | 37.4134 | GC_FR | 0.3778819 | 0.2896451
C3H6 | 0.01767347 | FTIR | 0.0001785051 | 0.0001368235
C3H8 | 0.007317237 | FTIR | 7.390537e-05 | 5.664821e-05
C4H8 | 0.007430649 | FTIR | 7.505086e-05 | 5.752621e-05
C5H12 | 0.05264314 | FTIR | 0.0005317049 | 0.0004075499
C6H5CH3 | 0.03166531 | FTIR | 0.0003198252 | 0.0002451448
C6H6 | 0.2631311 | FTIR | 0.00265767 | 0.002037095
C8H10 | 0.005490884 | FTIR | 5.545888e-05 | 4.250904e-05
H2O | 0 | FTIR | 0 | 0.2335036

## AR_offgas
Row | Value | Source | Value_norm | wet
C2H3 | 0 | GC_AR | 0 | 0
C2H6 | 0 | GC_AR | 0 | 0
CH4 | 0 | GC_AR | 0 | 0
CO | 0 | GC_AR | 0 | 0
CO2 | 0.945 | GC_AR | 0.009950755 | 0.009936259
H2 | 0 | GC_AR | 0 | 0
H2O | 0 | Not Measured! | 0 | 0.001456747
He |  | GC_AR
N2 | 82.0725 | GC_AR | 0.8642152 | 0.8629562
O2 | 11.95017 | GC_AR | 0.1258341 | 0.1256507

## AR_cofiring
Row | Power [kW] | Mass [kg/s]
Lance | 0 | 0
Burner | 1.178158 | 2.541489e-05
Sum | 1.178158

## Offgasflow
Row | MolFlow wet kmol/s | u0
FR | 0.0006913911 | 3.704441
AR | 0.001582558 | 3.935828

## OxDem_Comparison
Row | Var1
Total Oxygen Demand based on CO, H2, CH4 | 0.2662815
Total Oxygen Demand based on CO, H2, CH4, C2Hy | 0.3123548
Total Oxygen Demand based on all measured species | 0.3744193
Oxygen Demand in the FR based on all measured species | 0.3974795
Total Oxygen Demand determined from AR oxygen balance | 0.4152947

## FR_GasIN
Row | sum
C3H8 | 0
CO2 | 0.0001110849
H2 | 0
H2O | 0
He | 7.501447e-07
Air | 0
N2 | 0.0001996754

## AR_GasIN
Row | sum
C3H8 | 5.763468e-07
CO2 | 0
H2 | 0
H2O | 0
He | 0
Air | 0.001656503
N2 | 5.704097e-05