## Time
Row | Value | Numerical
T_start | 2023-06-28 20:05 | 739065.8
T_end | 2023-06-28 20:15 | 739065.8
T_mid | 2023-06-28 20:10 | 739065.8
Duration_min |  | 10

## basics
Row | Value °C/mbar
T FR | 934.2472
T AR | 1004.584
dp FR | 77.09375
dp AR | 58.9627
dT | 70.33686

## FuelC_simp
Row | abs | rel
Fuel | 0.0002512881
CH4 | 2.173014e-05 | 0.08647501
CO | 3.23584e-05 | 0.1287701
CO2 | 0.0001318809 | 0.5248198
C2 | 1.535139e-05 | 0.0610908
C3 – C8 (FTIR) | 3.552995e-05 | 0.1413913
AR carbon slip | 1.304917e-05 | 0.05192912
Residual | 1.388083e-06 | 0.005523873

## FuelE_simp
Row | abs | rel
Fuel | 123.3822
CH4 | 17.43057 | 0.141273
CO | 9.165231 | 0.07428326
CO2 | 0 | 0
H2 | 4.414328 | 0.03577768
He | 0 | 0
N2 | 0 | 0
C2 | 10.05252 | 0.08147461
C3 – C8 (FTIR) | 19.22026 | 0.1557782
Residual | 63.09928 | 0.5114132

## FuelIn
Row | Mass [kg/hr] | Energy [kW]
Primary | 19.9116 | 123.3822

## Hydro
Row | FR | AR
Spec Gs_calc_id [kg/s/MW] | 6.895516 | 26.55135
spec. Inv [kg/MW] | 127.4518 | 183.4506

## Pressure_400
Row | Height | Value | std | norm
PT_210 | -510 | 203.969 | 23.37841 | 181.6235
PT_202 | 340 | 99.43927 | 9.14149 | 77.09375
PT_203 | 740 | 59.24168 | 15.71474 | 36.89616
PT_204 | 900 | 43.98238 | 13.81032 | 21.63686
PT_205 | 1350 | 29.6635 | 7.986033 | 7.317985
PT_206 | 3207 | 23.19302 | 9.747692 | 0.847505
PT_207 | 5963 | 22.34552 | 7.038144 | 0

## Pressure_600
Row | Height | Value | std | norm
PT_102 | 140 | 78.28669 | 10.85667 | 58.9627
PT_103 | 540 | 42.40552 | 5.860225 | 23.08153
PT_104 | 940 | 32.44834 | 3.855606 | 13.12435
PT_105 | 1350 | 31.26131 | 1.977722 | 11.93732
PT_106 | 2450 | 25.94479 | 3.385312 | 6.620795
PT_107 | 5950 | 19.32399 | 1.657115 | 0

## Temperature_400
Row | Height | Value | std | norm
TT_201 | 540 | 947.3904 | 1.832222 | 21.87041
TT_202 | 940 | 941.5305 | 1.414789 | 16.01045
TT_204 | 4057 | 929.6089 | 1.034893 | 4.088875
TT_205 | 4857 | 927.1861 | 1.03865 | 1.666064
TT_206 | 5963 | 925.52 | 1.025459 | 0

## Temperature_600
Row | Height | Value | std | norm
TT_102 | 900 | 1006.523 | 1.103043 | 2.733268
TT_103 | 2400 | 1005.261 | 0.9804132 | 1.471432
TT_104 | 3200 | 1004.257 | 1.00732 | 0.4678299
TT_105 | 4000 | 1003.09 | 0.8920186 | -0.6994041
TT_106 | 5950 | 1003.789 | 0.9741559 | 0

## KPIs
Row | Var1
Oxygen Demand in the FR | 0.460232
Total Oxygen Demand | 0.4337903
EtaCC | 0.9480709

## OxDemTSpecies_simp
Row | OxDemT
CH4 | 0.1375607
CO | 0.05121047
H2 | 0.02888918
C2 | 0.07028329
C3 – C8 (FTIR) | 0.1458467

## Infos
Row | Var1
N2 / CO2 on CO2 Lines | CO2
Fuel | Waste-derived Fuel
Lifter | on
FR Fluidization | steam

## FR_offgas
Row | Value | Source | Value_norm | wet
C2H2 | 0.413 | GC_FR | 0.004095416 | 0.002328654
C2H4 | 1.4606 | GC_FR | 0.01448369 | 0.008235429
C2H6 | 0.0096 | GC_FR | 9.519612e-05 | 5.412852e-05
CH4 | 5.3314 | GC_FR | 0.05286756 | 0.0300605
CO | 7.939 | GC_FR | 0.07872521 | 0.04476316
CO2 | 59.608 | GC_FR | 0.5910886 | 0.336093
H2 | 4.4786 | GC_FR | 0.04441097 | 0.02525208
He | 0.1838787 | GC_FR | 0.001823389 | 0.001036779
N2 | 19.6494 | GC_FR | 0.1948486 | 0.1107909
C3H6 | 0.05553071 | FTIR | 0.000550657 | 0.0003131036
C3H8 | 0.0251978 | FTIR | 0.000249868 | 0.0001420749
C4H8 | 0.03667391 | FTIR | 0.0003636682 | 0.0002067817
C5H12 | 0.1752199 | FTIR | 0.001737526 | 0.0009879577
C6H5CH3 | 0.09573161 | FTIR | 0.0009492998 | 0.0005397719
C6H6 | 1.0939 | FTIR | 0.0108474 | 0.006167833
C8H10 | 0.02300543 | FTIR | 0.0002281278 | 0.0001297135
H2O | 0 | FTIR | 0 | 0.4313999

## AR_offgas
Row | Value | Source | Value_norm | wet
C2H3 | 0 | GC_AR | 0 | 0
C2H6 | 0 | GC_AR | 0 | 0
CH4 | 0 | GC_AR | 0 | 0
CO | 0 | GC_AR | 0 | 0
CO2 | 1.697286 | GC_AR | 0.01775244 | 0.01753377
H2 | 0 | GC_AR | 0 | 0
H2O | 0 | Not Measured! | 0 | 0.01231792
He |  | GC_AR
N2 | 84.07757 | GC_AR | 0.8793937 | 0.8685614
O2 | 9.833714 | GC_AR | 0.1028539 | 0.101587

## AR_cofiring
Row | Power [kW] | Mass [kg/s]
Lance | 9.902538 | 0.0002136147
Burner | 0 | 0
Sum | 9.902538

## Offgasflow
Row | MolFlow wet kmol/s | u0
FR | 0.0007228802 | 3.845056
AR | 0.001573075 | 3.969738

## OxDem_Comparison
Row | Var1
Total Oxygen Demand based on CO, H2, CH4 | 0.2176603
Total Oxygen Demand based on CO, H2, CH4, C2Hy | 0.2879436
Total Oxygen Demand based on all measured species | 0.4337903
Oxygen Demand in the FR based on all measured species | 0.460232
Total Oxygen Demand determined from AR oxygen balance | 0.4808887

## FR_GasIN
Row | sum
C3H8 | 0
CO2 | 0.000111074
H2 | 0
H2O | 0.0001745605
He | 7.494672e-07
Air | 0
N2 | 7.695818e-05

## AR_GasIN
Row | sum
C3H8 | 4.844253e-06
CO2 | 0
H2 | 0
H2O | 0
He | 0
Air | 0.001657289
N2 | 5.705329e-05