## Time
Row | Value | Numerical
T_start | 2023-06-29 16:52 | 739066.7
T_end | 2023-06-29 17:02 | 739066.7
T_mid | 2023-06-29 16:57 | 739066.7
Duration_min |  | 9.999917

## basics
Row | Value °C/mbar
T FR | 918.7783
T AR | 971.8977
dp FR | 88.68272
dp AR | 57.59783
dT | 53.11936

## FuelC_simp
Row | abs | rel
Fuel | 0.0002204153
CH4 | 1.726241e-05 | 0.07831764
CO | 2.355765e-05 | 0.1068785
CO2 | 0.0001234871 | 0.5602475
C2 | 1.285143e-05 | 0.05830551
C3 – C8 (FTIR) | 2.52111e-05 | 0.11438
AR carbon slip | 1.282428e-05 | 0.05818236
Residual | 5.221328e-06 | 0.02368859

## FuelE_simp
Row | abs | rel
Fuel | 108.2237
CH4 | 13.84683 | 0.1279464
CO | 6.672497 | 0.06165467
CO2 | 0 | 0
H2 | 2.775945 | 0.02565007
He | 0 | 0
N2 | 0 | 0
C2 | 8.416746 | 0.07777174
C3 – C8 (FTIR) | 13.66179 | 0.1262366
Residual | 62.84989 | 0.5807405

## FuelIn
Row | Mass [kg/hr] | Energy [kW]
Primary | 17.4653 | 108.2237

## Hydro
Row | FR | AR
Spec Gs_calc_id [kg/s/MW] | 6.717656 | 29.54446
spec. Inv [kg/MW] | 166.5262 | 204.4628

## Pressure_400
Row | Height | Value | std | norm
PT_210 | -510 | 201.9303 | 20.83209 | 185.4438
PT_202 | 340 | 105.1691 | 9.672159 | 88.68272
PT_203 | 740 | 64.35543 | 15.13825 | 47.86902
PT_204 | 900 | 49.13733 | 14.58794 | 32.65092
PT_205 | 1350 | 24.54095 | 8.454128 | 8.054548
PT_206 | 3207 | 17.4208 | 8.875 | 0.9343943
PT_207 | 5963 | 16.48641 | 6.918178 | 0

## Pressure_600
Row | Height | Value | std | norm
PT_102 | 140 | 78.1573 | 10.62876 | 57.59783
PT_103 | 540 | 44.21089 | 5.893442 | 23.65143
PT_104 | 940 | 34.04378 | 3.307354 | 13.48432
PT_105 | 1350 | 32.42543 | 2.097761 | 11.86596
PT_106 | 2450 | 27.54875 | 2.863554 | 6.989284
PT_107 | 5950 | 20.55946 | 1.68062 | 0

## Temperature_400
Row | Height | Value | std | norm
TT_201 | 540 | 929.4858 | 1.998339 | 18.11952
TT_202 | 940 | 924.1003 | 1.807089 | 12.73403
TT_204 | 4057 | 915.5267 | 1.371288 | 4.160422
TT_205 | 4857 | 913.4125 | 1.365344 | 2.046277
TT_206 | 5963 | 911.3663 | 1.357146 | 0

## Temperature_600
Row | Height | Value | std | norm
TT_102 | 900 | 973.9303 | 1.359769 | 3.002067
TT_103 | 2400 | 972.4018 | 1.63792 | 1.473584
TT_104 | 3200 | 971.4505 | 1.583379 | 0.5222483
TT_105 | 4000 | 970.7775 | 1.531336 | -0.1508
TT_106 | 5950 | 970.9283 | 1.612601 | 0

## KPIs
Row | Var1
Oxygen Demand in the FR | 0.4063733
Total Oxygen Demand | 0.3731032
EtaCC | 0.9418176

## OxDemTSpecies_simp
Row | OxDemT
CH4 | 0.1245843
CO | 0.04250439
H2 | 0.0207115
C2 | 0.06711165
C3 – C8 (FTIR) | 0.1181914

## Infos
Row | Var1
N2 / CO2 on CO2 Lines | CO2
Fuel | Waste-derived Fuel
Lifter | on
FR Fluidization | steam

## FR_offgas
Row | Value | Source | Value_norm | wet
C2H2 | 0.3983333 | GC_FR | 0.003835408 | 0.002302809
C2H4 | 1.430667 | GC_FR | 0.01377537 | 0.008270842
C2H6 | 0.009666667 | GC_FR | 9.307685e-05 | 5.588407e-05
CH4 | 4.9395 | GC_FR | 0.04756067 | 0.02855579
CO | 6.740833 | GC_FR | 0.06490506 | 0.0389695
CO2 | 67.114 | GC_FR | 0.6462165 | 0.3879934
H2 | 3.284667 | GC_FR | 0.03162687 | 0.01898902
He | 0.2138845 | GC_FR | 0.002059417 | 0.00123649
N2 | 18.2335 | GC_FR | 0.1755638 | 0.1054099
C3H6 | 0.05321602 | FTIR | 0.0005123979 | 0.0003076477
C3H8 | 0.02453952 | FTIR | 0.0002362822 | 0.0001418657
C4H8 | 0.02857425 | FTIR | 0.0002751311 | 0.0001651909
C5H12 | 0.1465523 | FTIR | 0.0014111 | 0.0008472353
C6H5CH3 | 0.07839197 | FTIR | 0.000754808 | 0.0004531926
C6H6 | 0.8981205 | FTIR | 0.008647679 | 0.005192134
C8H10 | 0.02139079 | FTIR | 0.0002059642 | 0.0001236625
H2O | 0 | FTIR | 0 | 0.3995922

## AR_offgas
Row | Value | Source | Value_norm | wet
C2H3 | 0 | GC_AR | 0 | 0
C2H6 | 0 | GC_AR | 0 | 0
CH4 | 0 | GC_AR | 0 | 0
CO | 0 | GC_AR | 0 | 0
CO2 | 1.066571 | GC_AR | 0.0108074 | 0.0107693
H2 | 0 | GC_AR | 0 | 0
H2O | 0 | Not Measured! | 0 | 0.003525458
He |  | GC_AR
N2 | 85.32529 | GC_AR | 0.8645876 | 0.8615395
O2 | 12.29714 | GC_AR | 0.124605 | 0.1241657

## AR_cofiring
Row | Power [kW] | Mass [kg/s]
Lance | 2.843636 | 6.134211e-05
Burner | 0 | 0
Sum | 2.843636

## Offgasflow
Row | MolFlow wet kmol/s | u0
FR | 0.0006045151 | 3.174268
AR | 0.001578334 | 3.881118

## OxDem_Comparison
Row | Var1
Total Oxygen Demand based on CO, H2, CH4 | 0.1878002
Total Oxygen Demand based on CO, H2, CH4, C2Hy | 0.2549118
Total Oxygen Demand based on all measured species | 0.3731032
Oxygen Demand in the FR based on all measured species | 0.4063733
Total Oxygen Demand determined from AR oxygen balance | 0.4818129

## FR_GasIN
Row | sum
C3H8 | 0
CO2 | 0.0001110608
H2 | 0
H2O | 0.0001807056
He | 7.474769e-07
Air | 0
N2 | 6.396528e-05

## AR_GasIN
Row | sum
C3H8 | 1.391087e-06
CO2 | 0
H2 | 0
H2O | 0
He | 0
Air | 0.001650145
N2 | 5.618225e-05