## Time
Row | Value | Numerical
T_start | 2023-06-29 19:25 | 739066.8
T_end | 2023-06-29 19:30 | 739066.8125
T_mid | 2023-06-29 19:28 | 739066.8
Duration_min |  | 5

## basics
Row | Value °C/mbar
T FR | 934.1178
T AR | 1001.081
dp FR | 76.67273
dp AR | 56.56588
dT | 66.96288

## FuelC_simp
Row | abs | rel
Fuel | 0.0002641709
CH4 | 2.041881e-05 | 0.07729395
CO | 3.194052e-05 | 0.1209085
CO2 | 0.000161151 | 0.6100257
C2 | 1.555877e-05 | 0.0588966
C3 – C8 (FTIR) | 2.950298e-05 | 0.1116814
AR carbon slip | 1.659088e-05 | 0.06280357
Residual | -1.099209e-05 | -0.04160976

## FuelE_simp
Row | abs | rel
Fuel | 129.7076
CH4 | 16.37871 | 0.126274
CO | 9.046869 | 0.06974816
CO2 | 0 | 0
H2 | 3.400905 | 0.02621977
He | 0 | 0
N2 | 0 | 0
C2 | 10.18849 | 0.07854965
C3 – C8 (FTIR) | 15.98778 | 0.1232601
Residual | 74.70489 | 0.5759483

## FuelIn
Row | Mass [kg/hr] | Energy [kW]
Primary | 20.93241 | 129.7076

## Hydro
Row | FR | AR
Spec Gs_calc_id [kg/s/MW] | 46.38992 | 29.42224
spec. Inv [kg/MW] | 115.7532 | 168.4713

## Pressure_400
Row | Height | Value | std | norm
PT_210 | -510 | 197.6471 | 18.85767 | 164.7316
PT_202 | 340 | 109.5882 | 9.71285 | 76.67273
PT_203 | 740 | 72.96328 | 15.60242 | 40.04784
PT_204 | 900 | 57.43431 | 13.35973 | 24.51887
PT_205 | 1350 | 42.74746 | 9.162771 | 9.832016
PT_206 | 3207 | 32.55803 | 12.19935 | -0.3574085
PT_207 | 5963 | 32.91544 | 8.152384 | 0

## Pressure_600
Row | Height | Value | std | norm
PT_102 | 140 | 76.95398 | 7.46779 | 56.56588
PT_103 | 540 | 44.9438 | 4.439674 | 24.55571
PT_104 | 940 | 35.69277 | 3.070947 | 15.30467
PT_105 | 1350 | 34.20036 | 2.276463 | 13.81227
PT_106 | 2450 | 28.63833 | 2.903254 | 8.250236
PT_107 | 5950 | 20.3881 | 1.698718 | 0

## Temperature_400
Row | Height | Value | std | norm
TT_201 | 540 | 946.9294 | 2.175598 | 20.87949
TT_202 | 940 | 941.4137 | 1.893602 | 15.36383
TT_204 | 4057 | 928.9993 | 1.178566 | 2.949404
TT_205 | 4857 | 927.1968 | 1.055516 | 1.146892
TT_206 | 5963 | 926.0499 | 1.115841 | 0

## Temperature_600
Row | Height | Value | std | norm
TT_102 | 900 | 1002.119 | 2.251697 | 1.991714
TT_103 | 2400 | 1002.386 | 2.267651 | 2.258583
TT_104 | 3200 | 1000.993 | 2.004664 | 0.8657884
TT_105 | 4000 | 999.7766 | 1.993363 | -0.3511058
TT_106 | 5950 | 1000.128 | 2.053203 | 0

## KPIs
Row | Var1
Oxygen Demand in the FR | 0.3834874
Total Oxygen Demand | 0.3753598
EtaCC | 0.9371964

## OxDemTSpecies_simp
Row | OxDemT
CH4 | 0.1229558
CO | 0.048084
H2 | 0.02117152
C2 | 0.06775982
C3 – C8 (FTIR) | 0.1153887

## Infos
Row | Var1
N2 / CO2 on CO2 Lines | CO2
Fuel | Waste-derived Fuel
Lifter | on
FR Fluidization | steam

## FR_offgas
Row | Value | Source | Value_norm | wet
C2H2 | 0.344 | GC_FR | 0.003329931 | 0.002136624
C2H4 | 1.213333 | GC_FR | 0.01174511 | 0.007536154
C2H6 | 0.008666667 | GC_FR | 8.389361e-05 | 5.382967e-05
CH4 | 4.110333 | GC_FR | 0.03978816 | 0.02552976
CO | 6.429667 | GC_FR | 0.06223938 | 0.03993541
CO2 | 73.73633 | GC_FR | 0.7137701 | 0.4579849
H2 | 2.831 | GC_FR | 0.02740417 | 0.01758367
He | 0.1503322 | GC_FR | 0.00145522 | 0.0009337306
N2 | 13.25933 | GC_FR | 0.1283508 | 0.08235526
C3H6 | 0.04901206 | FTIR | 0.0004744383 | 0.0003044196
C3H8 | 0.01975996 | FTIR | 0.0001912771 | 0.0001227314
C4H8 | 0.02667181 | FTIR | 0.0002581839 | 0.0001656617
C5H12 | 0.1181751 | FTIR | 0.001143938 | 0.0007339991
C6H5CH3 | 0.0648607 | FTIR | 0.0006278537 | 0.0004028574
C6H6 | 0.7334671 | FTIR | 0.007099985 | 0.004555649
C8H10 | 0.01954257 | FTIR | 0.0001891727 | 0.0001213812
H2O | 0 | FTIR | 0 | 0.3583579

## AR_offgas
Row | Value | Source | Value_norm | wet
C2H3 | 0 | GC_AR | 0 | 0
C2H6 | 0 | GC_AR | 0 | 0
CH4 | 0 | GC_AR | 0 | 0
CO | 0 | GC_AR | 0 | 0
CO2 | 3.1015 | GC_AR | 0.03169809 | 0.03084132
H2 | 0 | GC_AR | 0 | 0
H2O | 0 | Not Measured! | 0 | 0.02702934
He |  | GC_AR
N2 | 87.17225 | GC_AR | 0.8909219 | 0.8668408
O2 | 7.57125 | GC_AR | 0.07738004 | 0.07528851

## AR_cofiring
Row | Power [kW] | Mass [kg/s]
Lance | 21.68291 | 0.0004677376
Burner | 0 | 0
Sum | 21.68291

## Offgasflow
Row | MolFlow wet kmol/s | u0
FR | 0.0007998044 | 4.253767
AR | 0.001569721 | 3.950414

## OxDem_Comparison
Row | Var1
Total Oxygen Demand based on CO, H2, CH4 | 0.1922113
Total Oxygen Demand based on CO, H2, CH4, C2Hy | 0.2599712
Total Oxygen Demand based on all measured species | 0.3753598
Oxygen Demand in the FR based on all measured species | 0.3834874
Total Oxygen Demand determined from AR oxygen balance | 0.471431

## FR_GasIN
Row | sum
C3H8 | 0
CO2 | 0.0002051473
H2 | 0
H2O | 0.0002487373
He | 7.468018e-07
Air | 0
N2 | 6.395771e-05

## AR_GasIN
Row | sum
C3H8 | 1.060713e-05
CO2 | 0
H2 | 0
H2O | 0
He | 0
Air | 0.001651298
N2 | 5.617317e-05