## Time
Row | Value | Numerical
T_start | 2023-06-30 14:46 | 739067.6
T_end | 2023-06-30 14:54 | 739067.6
T_mid | 2023-06-30 14:50 | 739067.6
Duration_min |  | 7

## basics
Row | Value °C/mbar
T FR | 941.4616
T AR | 1009.11
dp FR | 76.08134
dp AR | 23.79042
dT | 67.648

## FuelC_simp
Row | abs | rel
Fuel | 0.0002512881
CH4 | 1.941157e-05 | 0.07724827
CO | 3.007804e-05 | 0.1196955
CO2 | 0.0001475739 | 0.5872696
C2 | 1.254255e-05 | 0.04991305
C3 – C8 (FTIR) | 2.509207e-05 | 0.09985381
AR carbon slip | 1.355608e-05 | 0.05394636
Residual | 3.033903e-06 | 0.0120734

## FuelE_simp
Row | abs | rel
Fuel | 123.3822
CH4 | 15.57076 | 0.1261994
CO | 8.51934 | 0.06904838
CO2 | 0 | 0
H2 | 3.024018 | 0.02450936
He | 0 | 0
N2 | 0 | 0
C2 | 8.205159 | 0.06650198
C3 – C8 (FTIR) | 13.54678 | 0.1097953
Residual | 74.51613 | 0.6039456

## FuelIn
Row | Mass [kg/hr] | Energy [kW]
Primary | 19.9116 | 123.3822

## Hydro
Row | FR | AR
Spec Gs_calc_id [kg/s/MW] | 8.707354 | 22.65304
spec. Inv [kg/MW] | 125.9916 | 76.47758

## Pressure_400
Row | Height | Value | std | norm
PT_210 | -510 | 187.8593 | 12.71869 | 160.6143
PT_202 | 340 | 103.3264 | 8.560352 | 76.08134
PT_203 | 740 | 68.65521 | 13.19018 | 41.41014
PT_204 | 900 | 56.02453 | 13.59542 | 28.77946
PT_205 | 1350 | 36.20147 | 9.135141 | 8.956393
PT_206 | 3207 | 30.17875 | 10.03676 | 2.933672
PT_207 | 5963 | 27.24507 | 7.759247 | 0

## Pressure_600
Row | Height | Value | std | norm
PT_102 | 140 | 45.33519 | 3.78993 | 23.79042
PT_103 | 540 | 34.89839 | 3.269735 | 13.35362
PT_104 | 940 | 32.43337 | 3.162295 | 10.8886
PT_105 | 1350 | 31.67664 | 3.213615 | 10.13187
PT_106 | 2450 | 27.38611 | 3.069272 | 5.841335
PT_107 | 5950 | 21.54477 | 2.924772 | 0

## Temperature_400
Row | Height | Value | std | norm
TT_201 | 540 | 954.3368 | 1.844636 | 20.99483
TT_202 | 940 | 948.2569 | 1.217077 | 14.9149
TT_204 | 4057 | 936.4821 | 0.7353612 | 3.140078
TT_205 | 4857 | 934.8903 | 0.7152244 | 1.548338
TT_206 | 5963 | 933.342 | 0.6733452 | 0

## Temperature_600
Row | Height | Value | std | norm
TT_102 | 900 | 1009.935 | 0.8017579 | 0.7562155
TT_103 | 2400 | 1009.296 | 0.8097474 | 0.1168212
TT_104 | 3200 | 1008.998 | 0.5800018 | -0.1815324
TT_105 | 4000 | 1008.14 | 0.5215095 | -1.039563
TT_106 | 5950 | 1009.179 | 0.6401984 | 0

## KPIs
Row | Var1
Oxygen Demand in the FR | 0.3750317
Total Oxygen Demand | 0.3502722
EtaCC | 0.9460536

## OxDemTSpecies_simp
Row | OxDemT
CH4 | 0.1228832
CO | 0.04760157
H2 | 0.01979042
C2 | 0.05723275
C3 – C8 (FTIR) | 0.1027643

## Infos
Row | Var1
N2 / CO2 on CO2 Lines | CO2
Fuel | Waste-derived Fuel
Lifter | on
FR Fluidization | steam

## FR_offgas
Row | Value | Source | Value_norm | wet
C2H2 | 0.33925 | GC_FR | 0.003273545 | 0.002088317
C2H4 | 1.07175 | GC_FR | 0.0103417 | 0.006597359
C2H6 | 0.008 | GC_FR | 7.719487e-05 | 4.92455e-05
CH4 | 4.39225 | GC_FR | 0.0423824 | 0.02703732
CO | 6.80575 | GC_FR | 0.06567113 | 0.04189407
CO2 | 72.71425 | GC_FR | 0.7016459 | 0.4476062
H2 | 2.8295 | GC_FR | 0.02730286 | 0.01741752
He | 0.16913895 | GC_FR | 0.001632082 | 0.001041167
N2 | 14.12825 | GC_FR | 0.1363286 | 0.0869691
C3H6 | 0.03874885 | FTIR | 0.0003739016 | 0.0002385258
C3H8 | 0.01734124 | FTIR | 0.0001673319 | 0.0001067473
C4H8 | 0.02358691 | FTIR | 0.0002275985 | 0.0001451936
C5H12 | 0.09946633 | FTIR | 0.0009597864 | 0.0006122837
C6H5CH3 | 0.06430082 | FTIR | 0.0006204617 | 0.0003958158
C6H6 | 0.7166382 | FTIR | 0.0069151 | 0.004411401
C8H10 | 0.01851888 | FTIR | 0.0001786953 | 0.0001139964
H2O | 0 | FTIR | 0 | 0.3620625

## AR_offgas
Row | Value | Source | Value_norm | wet
C2H3 | 0 | GC_AR | 0 | 0
C2H6 | 0 | GC_AR | 0 | 0
CH4 | 0 | GC_AR | 0 | 0
CO | 0 | GC_AR | 0 | 0
CO2 | 1.4464 | GC_AR | 0.01481536 | 0.01469632
H2 | 0 | GC_AR | 0 | 0
H2O | 0 | Not Measured! | 0 | 0.008035082
He |  | GC_AR
N2 | 85.2744 | GC_AR | 0.873459 | 0.8664406
O2 | 10.9076 | GC_AR | 0.1117257 | 0.110828

## AR_cofiring
Row | Power [kW] | Mass [kg/s]
Lance | 6.420436 | 0.0001384998
Burner | 0 | 0
Sum | 6.420436

## Offgasflow
Row | MolFlow wet kmol/s | u0
FR | 0.0007179546 | 3.841675
AR | 0.00156356 | 3.959702

## OxDem_Comparison
Row | Var1
Total Oxygen Demand based on CO, H2, CH4 | 0.1902751
Total Oxygen Demand based on CO, H2, CH4, C2Hy | 0.2475079
Total Oxygen Demand based on all measured species | 0.3502722
Oxygen Demand in the FR based on all measured species | 0.3750317
Total Oxygen Demand determined from AR oxygen balance | 0.4974307

## FR_GasIN
Row | sum
C3H8 | 0
CO2 | 0.0001737871
H2 | 0
H2O | 0.0001806636
He | 7.475103e-07
Air | 0
N2 | 5.912028e-05

## AR_GasIN
Row | sum
C3H8 | 3.140833e-06
CO2 | 0
H2 | 0
H2O | 0
He | 0
Air | 0.001656046
N2 | 4.645527e-05