## Time
Row | Value | Numerical
T_start | 2023-06-30 17:15 | 739067.7
T_end | 2023-06-30 17:26 | 739067.7
T_mid | 2023-06-30 17:20 | 739067.7
Duration_min |  | 10.5

## basics
Row | Value °C/mbar
T FR | 852.3029
T AR | 1004.181
dp FR | 90.08026
dp AR | 4.102905
dT | 151.8781

## FuelC_simp
Row | abs | rel
Fuel | 0.0002512881
CH4 | 2.13958e-05 | 0.08514451
CO | 3.108375e-05 | 0.1236977
CO2 | 0.0001010874 | 0.4022768
C2 | 3.148012e-05 | 0.125275
C3 – C8 (FTIR) | 4.444971e-05 | 0.1768875
AR carbon slip | 1.472052e-05 | 0.05858027
Residual | 7.070806e-06 | 0.02813825

## FuelE_simp
Row | abs | rel
Fuel | 123.3822
CH4 | 17.16238 | 0.1390994
CO | 8.804197 | 0.07135712
CO2 | 0 | 0
H2 | 3.043195 | 0.02466478
He | 0 | 0
N2 | 0 | 0
C2 | 20.77156 | 0.1683513
C3 – C8 (FTIR) | 24.44948 | 0.1981606
Residual | 49.15137 | 0.3983668

## FuelIn
Row | Mass [kg/hr] | Energy [kW]
Primary | 19.9116 | 123.3822

## Hydro
Row | FR | AR
Spec Gs_calc_id [kg/s/MW] | 12.8146 | 5.608785
spec. Inv [kg/MW] | 141.8953 | 13.45963

## Pressure_400
Row | Height | Value | std | norm
PT_210 | -510 | 186.2955 | 2.561695
PT_202 | 340 | 119.6785 | 7.158735 | 90.08026
PT_203 | 740 | 87.83677 | 14.85437 | 58.23858
PT_204 | 900 | 74.38579 | 13.45057 | 44.78759
PT_205 | 1350 | 43.52305 | 7.542552 | 13.92486
PT_206 | 3207 | 32.1944 | 9.481948 | 2.596205
PT_207 | 5963 | 29.59819 | 5.679272 | 0

## Pressure_600
Row | Height | Value | std | norm
PT_102 | 140 | 25.12811 | 1.563128 | 4.102905
PT_103 | 540 | 23.84811 | 1.683232 | 2.822905
PT_104 | 940 | 23.56066 | 1.727281 | 2.535454
PT_105 | 1350 | 23.44862 | 1.533112 | 2.423413
PT_106 | 2450 | 22.20636 | 1.676115 | 1.181146
PT_107 | 5950 | 21.02521 | 1.447809 | 0

## Temperature_400
Row | Height | Value | std | norm
TT_201 | 540 | 860.3972 | 3.067707 | 13.6285
TT_202 | 940 | 855.7571 | 2.701411 | 8.988408
TT_204 | 4057 | 850.0632 | 2.328721 | 3.294457
TT_205 | 4857 | 848.5286 | 2.249502 | 1.759867
TT_206 | 5963 | 846.7687 | 2.232511 | 0

## Temperature_600
Row | Height | Value | std | norm
TT_102 | 900 | 988.1835 | 0.8322365 | -22.58543
TT_103 | 2400 | 1004.948 | 0.658899 | -5.821318
TT_104 | 3200 | 1008.643 | 0.6807737 | -2.126273
TT_105 | 4000 | 1008.363 | 0.6517978 | -2.40638
TT_106 | 5950 | 1010.769 | 0.6942237 | 0

## KPIs
Row | Var1
Oxygen Demand in the FR | 0.5885262
Total Oxygen Demand | 0.5374901
EtaCC | 0.9414197

## OxDemTSpecies_simp
Row | OxDemT
CH4 | 0.1354442
CO | 0.0491932
H2 | 0.01991592
C2 | 0.1475965
C3 – C8 (FTIR) | 0.1853403

## Infos
Row | Var1
N2 / CO2 on CO2 Lines | CO2
Fuel | Waste-derived Fuel
Lifter | off
FR Fluidization | steam

## FR_offgas
Row | Value | Source | Value_norm | wet
C2H2 | 0.3226667 | GC_FR | 0.003121442 | 0.001935944
C2H4 | 3.061 | GC_FR | 0.02961178 | 0.01836547
C2H6 | 0.0645 | GC_FR | 0.000623966 | 0.0003869888
CH4 | 4.687167 | GC_FR | 0.04534314 | 0.02812219
CO | 6.8095 | GC_FR | 0.06587436 | 0.04085582
CO2 | 72.26967 | GC_FR | 0.6991289 | 0.4336054
H2 | 2.756833 | GC_FR | 0.0266693 | 0.01654052
He | 0.1636032 | GC_FR | 0.001582679 | 0.0009815905
N2 | 11.22067 | GC_FR | 0.1085475 | 0.06732205
C3H6 | 0.2469521 | FTIR | 0.002388987 | 0.001481669
C3H8 | 0.05950669 | FTIR | 0.0005756612 | 0.0003570298
C4H8 | 0.02973118 | FTIR | 0.0002876162 | 0.0001783819
C5H12 | 0.21723 | FTIR | 0.002101459 | 0.001303342
C6H5CH3 | 0.09314875 | FTIR | 0.0009011109 | 0.0005588763
C6H6 | 1.120435 | FTIR | 0.01083896 | 0.006722414
C8H10 | 0.02486594 | FTIR | 0.0002405504 | 0.0001491913
H2O | 0 | FTIR | 0 | 0.3797918

## AR_offgas
Row | Value | Source | Value_norm | wet
C2H3 | 0 | GC_AR | 0 | 0
C2H6 | 0 | GC_AR | 0 | 0
CH4 | 0 | GC_AR | 0 | 0
CO | 0 | GC_AR | 0 | 0
CO2 | 3.928714 | GC_AR | 0.04020143 | 0.0386085
H2 | 0 | GC_AR | 0 | 0
H2O | 0 | Not Measured! | 0 | 0.03962351
He | 0.041173775 | GC_AR | 0.0004213196 | 0.0004046255
N2 | 82.69929 | GC_AR | 0.8462385 | 0.8127075
O2 | 11.05657 | GC_AR | 0.1131388 | 0.1086558

## AR_cofiring
Row | Power [kW] | Mass [kg/s]
Lance | 33.52675 | 0.0007232294
Burner | 0 | 0
Sum | 33.52675

## Offgasflow
Row | MolFlow wet kmol/s | u0
FR | 0.0007608157 | 3.772186
AR | 0.001655689 | 4.176902

## OxDem_Comparison
Row | Var1
Total Oxygen Demand based on CO, H2, CH4 | 0.2045533
Total Oxygen Demand based on CO, H2, CH4, C2Hy | 0.3521498
Total Oxygen Demand based on all measured species | 0.5374901
Oxygen Demand in the FR based on all measured species | 0.5885262
Total Oxygen Demand determined from AR oxygen balance | 0.7284262

## FR_GasIN
Row | sum
C3H8 | 0
CO2 | 0.0002288065
H2 | 0
H2O | 0.0002444252
He | 7.468095e-07
Air | 0
N2 | 5.466267e-05

## AR_GasIN
Row | sum
C3H8 | 1.640105e-05
CO2 | 0
H2 | 0
H2O | 0
He | 0
Air | 0.00165574
N2 | 3.75568e-05