## Time
Row | Value | Numerical
T_start | 2023-06-30 23:34 | 739068
T_end | 2023-06-30 23:46 | 739068
T_mid | 2023-06-30 23:40 | 739068
Duration_min |  | 12

## basics
Row | Value °C/mbar
T FR | 933.0685
T AR | 1008.994
dp FR | 70.64545
dp AR | 14.52446
dT | 75.9254

## FuelC_simp
Row | abs | rel
Fuel | 0.0002512881
CH4 | 2.293595e-05 | 0.09127351
CO | 3.242087e-05 | 0.1290187
CO2 | 0.0001378071 | 0.5484027
C2 | 1.526216e-05 | 0.06073571
C3 – C8 (FTIR) | 0 | 0
AR carbon slip | 1.30026e-05 | 0.05174378
Residual | 2.985945e-05 | 0.1188256

## FuelE_simp
Row | abs | rel
Fuel | 123.3822
CH4 | 18.39779 | 0.1491122
CO | 9.182924 | 0.07442666
CO2 | 0 | 0
H2 | 4.101872 | 0.03324525
He | 0 | 0
N2 | 0 | 0
C2 | 9.993014 | 0.08099236
C3 – C8 (FTIR) | 0 | 0
Residual | 81.70658 | 0.6622235

## FuelIn
Row | Mass [kg/hr] | Energy [kW]
Primary | 19.9116 | 123.3822

## Hydro
Row | FR | AR
Spec Gs_calc_id [kg/s/MW] |  | 20.33308
spec. Inv [kg/MW] | 119.9026 | 47.19077

## Pressure_400
Row | Height | Value | std | norm
PT_210 | -510 | 186.7004 | 19.68115 | 163.6865
PT_202 | 340 | 93.65937 | 7.792804 | 70.64545
PT_203 | 740 | 57.94282 | 12.39023 | 34.9289
PT_204 | 900 | 45.72912 | 10.56165 | 22.7152
PT_205 | 1350 | 30.03096 | 6.495771 | 7.017046
PT_206 | 3207 | 24.90821 | 7.44404 | 1.894292
PT_207 | 5963 | 23.01392 | 5.429616 | 0

## Pressure_600
Row | Height | Value | std | norm
PT_102 | 140 | 46.37857 | 2.640397 | 14.52446
PT_103 | 540 | 41.55946 | 2.684587 | 9.705352
PT_104 | 940 | 39.9389 | 2.736222 | 8.08479
PT_105 | 1350 | 39.44527 | 2.252601 | 7.59116
PT_106 | 2450 | 36.46663 | 2.59757 | 4.612518
PT_107 | 5950 | 31.85411 | 1.917781 | 0

## Temperature_400
Row | Height | Value | std | norm
TT_201 | 540 | 946.8246 | 2.652194 | 22.47517
TT_202 | 940 | 939.9286 | 2.312474 | 15.5792
TT_204 | 4057 | 928.0352 | 1.726774 | 3.685838
TT_205 | 4857 | 926.2048 | 1.689164 | 1.85544
TT_206 | 5963 | 924.3494 | 1.767362 | 0

## Temperature_600
Row | Height | Value | std | norm
TT_102 | 900 | 1007.955 | 1.578949 | -3.409586
TT_103 | 2400 | 1008.411 | 1.821823 | -2.953644
TT_104 | 3200 | 1008.807 | 1.634727 | -2.557723
TT_105 | 4000 | 1008.431 | 1.762161 | -2.93365
TT_106 | 5950 | 1011.365 | 1.868819 | 0

## KPIs
Row | Var1
Oxygen Demand in the FR
Total Oxygen Demand
EtaCC | 0.9482562

## OxDemTSpecies_simp
Row | OxDemT
CH4 | 0.1451939
CO | 0.05130933
H2 | 0.02684434
C2 | 0.06984675
C3 – C8 (FTIR) | 0

## Infos
Row | Var1
N2 / CO2 on CO2 Lines | CO2
Fuel | Waste-derived Fuel
Lifter | on
FR Fluidization | steam

## FR_offgas
Row | Value | Source | Value_norm | wet
C2H2 | 0.4421429 | GC_FR | 0.004322891
C2H4 | 1.538 | GC_FR | 0.01503724
C2H6 | 0.011 | GC_FR | 0.0001075485
CH4 | 5.984571 | GC_FR | 0.05851198
CO | 8.459429 | GC_FR | 0.08270899
CO2 | 64.93314 | GC_FR | 0.6348603
H2 | 4.425857 | GC_FR | 0.04327221
He | 0.1948554 | GC_FR | 0.001905128
N2 | 16.29043 | GC_FR | 0.1592738
C3H6 |  | FTIR
C3H8 |  | FTIR
C4H8 |  | FTIR
C5H12 |  | FTIR
C6H5CH3 |  | FTIR
C6H6 |  | FTIR
C8H10 |  | FTIR
H2O | 0 | FTIR | 0

## AR_offgas
Row | Value | Source | Value_norm | wet
C2H3 | 0 | GC_AR | 0 | 0
C2H6 | 0 | GC_AR | 0 | 0
CH4 | 0 | GC_AR | 0 | 0
CO | 0 | GC_AR | 0 | 0
CO2 | 2.012875 | GC_AR | 0.02050309 | 0.02015007
H2 | 0 | GC_AR | 0 | 0
H2O | 0 | Not Measured! | 0 | 0.01721786
He |  | GC_AR
N2 | 85.2615 | GC_AR | 0.8684711 | 0.8535179
O2 | 10.899875 | GC_AR | 0.1110258 | 0.1091142

## AR_cofiring
Row | Power [kW] | Mass [kg/s]
Lance | 15.80994 | 0.0003410475
Burner | 0 | 0
Sum | 15.80994

## Offgasflow
Row | MolFlow wet kmol/s | u0
FR
AR | 0.001796765 | 4.549882

## OxDem_Comparison
Row | Var1
Total Oxygen Demand based on CO, H2, CH4 | 0.2233476
Total Oxygen Demand based on CO, H2, CH4, C2Hy | 0.2931943
Total Oxygen Demand based on all measured species
Oxygen Demand in the FR based on all measured species
Total Oxygen Demand determined from AR oxygen balance | 0.5002977

## FR_GasIN
Row | sum
C3H8 | 0
CO2 | 0.00011105
H2 | 0
H2O | 0.0001749993
He | 7.467857e-07
Air | 0
N2 | 6.420634e-05

## AR_GasIN
Row | sum
C3H8 | 7.734114e-06
CO2 | 0
H2 | 0
H2O | 0
He | 0
Air | 0.001869508
N2 | 5.665969e-05