## Time
Row | Value | Numerical
T_start | 2023-06-30 23:52 | 739068
T_end | 2023-07-01 00:02 | 739068
T_mid | 2023-06-30 23:58 | 739068
Duration_min |  | 10

## basics
Row | Value °C/mbar
T FR | 938.2763
T AR | 1012.799
dp FR | 67.49957
dp AR | 13.53188
dT | 74.52234

## FuelC_simp
Row | abs | rel
Fuel | 0.0002512881
CH4 | 2.330268e-05 | 0.09273293
CO | 3.35582e-05 | 0.1335447
CO2 | 0.0001419498 | 0.5648886
C2 | 1.445469e-05 | 0.05752238
C3 – C8 (FTIR) | 0 | 0
AR carbon slip | 1.358545e-05 | 0.05406324
Residual | 2.443729e-05 | 0.09724811

## FuelE_simp
Row | abs | rel
Fuel | 123.3822
CH4 | 18.69197 | 0.1514965
CO | 9.505064 | 0.07703757
CO2 | 0 | 0
H2 | 4.222507 | 0.03422299
He | 0 | 0
N2 | 0 | 0
C2 | 9.453446 | 0.07661922
C3 – C8 (FTIR) | 0 | 0
Residual | 81.5092 | 0.6606238

## FuelIn
Row | Mass [kg/hr] | Energy [kW]
Primary | 19.9116 | 123.3822

## Hydro
Row | FR | AR
Spec Gs_calc_id [kg/s/MW] |  | 19.28481
spec. Inv [kg/MW] | 111.3259 | 43.83111

## Pressure_400
Row | Height | Value | std | norm
PT_210 | -510 | 198.0603 | 53.45876 | 174.7882
PT_202 | 340 | 90.7716 | 8.461897 | 67.49957
PT_203 | 740 | 56.52525 | 10.7331 | 33.25322
PT_204 | 900 | 43.50633 | 10.95829 | 20.2343
PT_205 | 1350 | 29.954 | 7.03311 | 6.681968
PT_206 | 3207 | 24.23119 | 7.945097 | 0.9591516
PT_207 | 5963 | 23.27203 | 6.030323 | 0

## Pressure_600
Row | Height | Value | std | norm
PT_102 | 140 | 45.65399 | 2.449789 | 13.53188
PT_103 | 540 | 41.19259 | 2.679893 | 9.070485
PT_104 | 940 | 39.57598 | 2.887279 | 7.45387
PT_105 | 1350 | 39.44847 | 2.654766 | 7.326361
PT_106 | 2450 | 36.37535 | 2.843869 | 4.253241
PT_107 | 5950 | 32.12211 | 2.276949 | 0

## Temperature_400
Row | Height | Value | std | norm
TT_201 | 540 | 951.6028 | 2.231317 | 21.739
TT_202 | 940 | 944.8889 | 1.717753 | 15.02517
TT_204 | 4057 | 933.3354 | 0.9777333 | 3.471684
TT_205 | 4857 | 931.6907 | 0.8633255 | 1.826903
TT_206 | 5963 | 929.8638 | 0.9864157 | 0

## Temperature_600
Row | Height | Value | std | norm
TT_102 | 900 | 1010.961 | 1.551621 | -4.721555
TT_103 | 2400 | 1012.028 | 1.011746 | -3.654222
TT_104 | 3200 | 1012.744 | 0.8514555 | -2.938735
TT_105 | 4000 | 1012.577 | 0.7137465 | -3.105533
TT_106 | 5950 | 1015.683 | 0.7507211 | 0

## KPIs
Row | Var1
Oxygen Demand in the FR
Total Oxygen Demand
EtaCC | 0.9459368

## OxDemTSpecies_simp
Row | OxDemT
CH4 | 0.1475155
CO | 0.05310928
H2 | 0.02763383
C2 | 0.0658989
C3 – C8 (FTIR) | 0

## Infos
Row | Var1
N2 / CO2 on CO2 Lines | CO2
Fuel | Waste-derived Fuel
Lifter | on
FR Fluidization | steam

## FR_offgas
Row | Value | Source | Value_norm | wet
C2H2 | 0.4518 | GC_FR | 0.004415925
C2H4 | 1.3898 | GC_FR | 0.013584
C2H6 | 0.01 | GC_FR | 9.77407e-05
CH4 | 5.97 | GC_FR | 0.0583512
CO | 8.5974 | GC_FR | 0.08403159
CO2 | 64.817 | GC_FR | 0.6335259
H2 | 4.4734 | GC_FR | 0.04372333
He | 0.19132234 | GC_FR | 0.001869998
N2 | 16.4108 | GC_FR | 0.1604003
C3H6 |  | FTIR
C3H8 |  | FTIR
C4H8 |  | FTIR
C5H12 |  | FTIR
C6H5CH3 |  | FTIR
C6H6 |  | FTIR
C8H10 |  | FTIR
H2O | 0 | FTIR | 0

## AR_offgas
Row | Value | Source | Value_norm | wet
C2H3 | 0 | GC_AR | 0 | 0
C2H6 | 0 | GC_AR | 0 | 0
CH4 | 0 | GC_AR | 0 | 0
CO | 0 | GC_AR | 0 | 0
CO2 | 1.867833 | GC_AR | 0.01900671 | 0.01872569
H2 | 0 | GC_AR | 0 | 0
H2O | 0 | Not Measured! | 0 | 0.01478531
He |  | GC_AR
N2 | 85.98967 | GC_AR | 0.875014 | 0.8620766
O2 | 10.41483 | GC_AR | 0.1059793 | 0.1044124

## AR_cofiring
Row | Power [kW] | Mass [kg/s]
Lance | 13.44182 | 0.0002899632
Burner | 0 | 0
Sum | 13.44182

## Offgasflow
Row | MolFlow wet kmol/s | u0
FR
AR | 0.001778968 | 4.518182

## OxDem_Comparison
Row | Var1
Total Oxygen Demand based on CO, H2, CH4 | 0.2282586
Total Oxygen Demand based on CO, H2, CH4, C2Hy | 0.2941575
Total Oxygen Demand based on all measured species
Oxygen Demand in the FR based on all measured species
Total Oxygen Demand determined from AR oxygen balance | 0.4493019

## FR_GasIN
Row | sum
C3H8 | 0
CO2 | 0.0001110502
H2 | 0
H2O | 0.000174258
He | 7.467878e-07
Air | 0
N2 | 6.419996e-05

## AR_GasIN
Row | sum
C3H8 | 6.575648e-06
CO2 | 0
H2 | 0
H2O | 0
He | 0
Air | 0.001869569
N2 | 5.664701e-05