## Tabelle1
substrate | cycles | del. Area [%]
CG | 0 | 0
CG | 0 | 0
CG | 0 | 0
CG | 0 | 0
FG | 0 | 0
FG | 0 | 0
FG | 0 | 0
FG | 0 | 0
CG | 1000 | 19.166
CG | 1000 | 25.756
CG | 1000 | 19.583
CG | 1000 | 20.987
FG | 1000 | 15.079
FG | 1000 | 11.509
FG | 1000 | 14.602
FG | 1000 | 15.108
CG | 2000 | 27.666
CG | 2000 | 32.531
CG | 2000 | 26.239
CG | 2000 | 32.917
FG | 2000 | 19.019
FG | 2000 | 23.953
FG | 2000 | 23.696
FG | 2000 | 22.011
CG | 3000 | 37.368
CG | 3000 | 42.815
CG | 3000 | 37.804
CG | 3000 | 40.291
FG | 3000 | 32.678
FG | 3000 | 26.556
FG | 3000 | 30.283
FG | 3000 | 31.497