## Tabelle1
cycles [N] | grain size | shear strength [MPa]
0 | high | 47.5625
0 | high | 44.6875
0 | high | 51
0 | high | 48.8125
0 | high | 51.4375
0 | high | 55.8125
250 | high | 64.125
250 | high | 66.5
250 | high | 64
250 | high | 70.25
500 | high | 66.4375
500 | high | 54.0625
500 | high | 61.3125
500 | high | 55.9375
500 | high | 48.625
1000 | high | 40.875
1000 | high | 37.4375
1000 | high | 43.6875
1000 | high | 52.25
1000 | high | 54.8125
1000 | high | 52.5625
2000 | high | 51.4375
2000 | high | 48.875
2000 | high | 51.625
2000 | high | 42.3125
3000 | high | 27.625
3000 | high | 32.8125
3000 | high | 22.875
3000 | high | 46.375
3000 | high | 40
0 | low | 66.0625
0 | low | 64.125
0 | low | 66
0 | low | 55.4375
0 | low | 65.1875
250 | low | 66.75
250 | low | 64.9375
250 | low | 65
250 | low | 67.4375
500 | low | 63.125
500 | low | 69.125
500 | low | 66.0625
500 | low | 65.875
500 | low | 64.625
500 | low | 67.875
1000 | low | 60.375
1000 | low | 64.3125
1000 | low | 61.8125
1000 | low | 60.5625
2000 | low | 55.875
2000 | low | 51.75
2000 | low | 47.375
2000 | low | 61.75
2000 | low | 55.5
3000 | low | 56.871
3000 | low | 55.126
3000 | low | 46.8125
3000 | low | 51.125