## Overview
sample |  | number of measurements |  |  | numbers of samples failed in clamping
pulp | condition | isotropic | MD | CD | isotropic | MD | CD
EuSu | dry | 10 | 10 | 10 | 0 | 0 | 2
| water | 9 | 10 | 9 | 0 | 2 | 0
| IL | 5 | 5 | 5 | 3 | 1 | 0
Linters | dry | 9 | 10 | 10 | 0 | 0 | 1
| water | 10 | 10 | 9 | 0 | 0 | 1
| IL | 5 | 5 | 5 | 1 | 0 | 2
Abbrevation | legend
MD | machine-direction
CD | cross-direction
EuSu | eucalyptus sulfate
IL | ionic liquid

## Basis Weight and Thickness
sample |  | weight in g/9.9095 cm2 |  |  | basis weight in g/m2 |  | thickness in mm
pulp | orientation | 1 | 2 | 3 | mean | standard deviation | 1 | 2 | 3 | 4 | 5 | 6 | 7 | 8 | 9 | 10 | mean | standard deviation
EuSu | isotropic | 0.044 | 0.0443 | 0.0445 | 48.67143 | 0.2767027 | 0.094 | 0.093 | 0.096 | 0.097 | 0.095 | 0.094 | 0.094 | 0.095 | 0.093 | 0.095 | 0.0946 | 0.001264911
| oriented | 0.0438 | 0.0435 | 0.0433 | 47.86513 | 0.2767027 | 0.095 | 0.096 | 0.096 | 0.098 | 0.096 | 0.096 | 0.097 | 0.095 | 0.098 | 0.096 | 0.0963 | 0.00105935
Linters | isotropic | 0.0453 | 0.0453 | 0.0449 | 49.66099 | 0.2539199 | 0.117 | 0.119 | 0.115 | 0.114 | 0.119 | 0.118 | 0.119 | 0.118 | 0.119 | 0.117 | 0.1175 | 0.001779513
| oriented | 0.0497 | 0.0493 | 0.0502 | 54.68206 | 0.4957944 | 0.14 | 0.142 | 0.138 | 0.139 | 0.139 | 0.151 | 0.142 | 0.14 | 0.154 | 0.138 | 0.1423 | 0.005598611
|  | A | 0.0009095 | m2

## EuSu_IL_isotropic
isotropic 1 failed in clamping |  | isotropic 2 failed in clamping |  | isotropic 3 |  | isotropic 4 |  | isotropic 5 failed in clamping
strain | force | strain | force | strain | force | strain | force | strain | force
% | N | % | N | % | N | % | N | % | N
0 | 0.03372112 | 0 | 0.02080097 | 0 | 0.01922854 | 0 | 0.08057 | 0 | 0.1059436
-2.273739e-13 | 0.0333139 | -5.453073e-05 | 0.02080955 | -5.432506e-05 | 0.01906403 | -0.0001086852 | 0.0809323 | -0.0001086519 | 0.1029309
-2.273739e-13 | 0.03371406 | -5.453073e-05 | 0.02096125 | -5.432506e-05 | 0.01915039 | -0.0001086517 | 0.07879416 | -0.0001086519 | 0.1028148
-5.432596e-05 | 0.0331843 | -5.453073e-05 | 0.02265879 | -5.432599e-05 | 0.01960577 | -0.0001086517 | 0.07899348 | -0.0001629769 | 0.1010032
-0.000108651 | 0.03284574 | -5.453073e-05 | 0.01912161 | -0.000108651 | 0.01881881 | -5.432584e-05 | 0.07628886 | -0.0001629778 | 0.100019
-5.432688e-05 | 0.03279377 | 0.000108309 | 0.02102514 | 5.391714e-05 | 0.02017613 | 0.0001084794 | 0.0812277 | -5.453174e-05 | 0.101956
0.001574313 | 0.03482223 | 0.002115791 | 0.02413412 | 0.002118079 | 0.02018812 | 0.002172228 | 0.09360258 | 0.002062626 | 0.1201216
0.003964223 | 0.03989197 | 0.004181447 | 0.02458426 | 0.004399272 | 0.02003553 | 0.004508727 | 0.1173758 | 0.004397222 | 0.1488691
0.006192008 | 0.04512573 | 0.006245196 | 0.02534338 | 0.006569838 | 0.01973131 | 0.006732693 | 0.1417288 | 0.006516287 | 0.1753889
0.008744043 | 0.05342651 | 0.008743819 | 0.02692171 | 0.008637407 | 0.02106836 | 0.008800257 | 0.1663565 | 0.009232353 | 0.2146956
0.01075439 | 0.06198669 | 0.01075416 | 0.02518984 | 0.01097201 | 0.02092912 | 0.01102804 | 0.1930899 | 0.01167757 | 0.2494856
0.01330643 | 0.07259155 | 0.01314597 | 0.03065249 | 0.01347064 | 0.02202156 | 0.01352666 | 0.2264151 | 0.01422961 | 0.2917219
0.01591568 | 0.08666015 | 0.01596885 | 0.03548952 | 0.01624011 | 0.02268055 | 0.0161321 | 0.2621817 | 0.01694949 | 0.3371321
0.01895218 | 0.1055811 | 0.01879553 | 0.04310366 | 0.01912021 | 0.02279546 | 0.0190656 | 0.3051504 | 0.01895602 | 0.3722883
0.02112656 | 0.1217554 | 0.02123694 | 0.05146547 | 0.02216053 | 0.02499082 | 0.02107212 | 0.3368887 | 0.02107699 | 0.4106184
0.02319032 | 0.1398828 | 0.02341131 | 0.05363031 | 0.0242815 | 0.02489164 | 0.0232999 | 0.3739981 | 0.02330478 | 0.4521223
0.0254181 | 0.1608179 | 0.02558569 | 0.06202265 | 0.02650929 | 0.0250304 | 0.02569553 | 0.4119619 | 0.02541812 | 0.4947249
0.02781373 | 0.1850488 | 0.02818731 | 0.07691523 | 0.02900411 | 0.02589395 | 0.02819034 | 0.4544424 | 0.02797397 | 0.5433089
0.03030855 | 0.2132471 | 0.03079656 | 0.08135553 | 0.03172018 | 0.02842691 | 0.03063937 | 0.5010733 | 0.03052982 | 0.5948225
0.03302461 | 0.2428491 | 0.0333524 | 0.09196039 | 0.0346575 | 0.02726295 | 0.03324099 | 0.5494131 | 0.03307804 | 0.647679
0.03579409 | 0.2772729 | 0.03606846 | 0.1112475 | 0.03758719 | 0.02840736 | 0.03590365 | 0.6000723 | 0.03584751 | 0.705052
0.03873141 | 0.3153589 | 0.03878452 | 0.1268115 | 0.04063132 | 0.03119209 | 0.03884096 | 0.6593985 | 0.03873142 | 0.7660872
0.04155429 | 0.3579614 | 0.04188205 | 0.1447558 | 0.04372886 | 0.03159216 | 0.04193849 | 0.7189688 | 0.0416077 | 0.828221
0.04459842 | 0.4045923 | 0.04497958 | 0.1778369 | 0.04687981 | 0.03204754 | 0.04519624 | 0.7836661 | 0.04465183 | 0.8941389
0.04785617 | 0.4602563 | 0.04813052 | 0.2089648 | 0.05003075 | 0.0342448 | 0.04872865 | 0.8498282 | 0.04790959 | 0.9642073
0.05128177 | 0.5226343 | 0.05133486 | 0.244121 | 0.05339532 | 0.03628757 | 0.05176514 | 0.9186758 | 0.05122837 | 1.036229
0.054921 | 0.5890405 | 0.05464602 | 0.289165 | 0.05692773 | 0.03556183 | 0.05491608 | 0.9880118 | 0.05464634 | 1.110936
0.05840001 | 0.6622827 | 0.05823183 | 0.3376269 | 0.06046015 | 0.03724792 | 0.05828827 | 1.063451 | 0.05796513 | 1.188817
0.06181798 | 0.7396753 | 0.06192445 | 0.389873 | 0.06415278 | 0.0399945 | 0.06198089 | 1.140111 | 0.06160435 | 1.270604
0.06529699 | 0.8212183 | 0.06551026 | 0.4445605 | 0.06768519 | 0.04105499 | 0.06578795 | 1.222875 | 0.0654572 | 1.353123
0.06893621 | 0.9044702 | 0.06909607 | 0.506328 | 0.07143123 | 0.04210975 | 0.06980101 | 1.306127 | 0.06941686 | 1.433934
0.0728501 | 0.9933374 | 0.0728421 | 0.572246 | 0.07529171 | 0.04436424 | 0.07370725 | 1.388891 | 0.07306371 | 1.516453
0.07680213 | 1.082205 | 0.07485626 | 0.6059374 | 0.07871731 | 0.04727104 | 0.0773541 | 1.470189 | 0.07659612 | 1.597996
0.07881629 | 1.127371 | 0.07886931 | 0.6725878 | 0.08240995 | 0.04860618 | 0.08093991 | 1.551 | 0.07996069 | 1.677342
0.08262336 | 1.215261 | 0.08251616 | 0.74583 | 0.0863162 | 0.05155113 | 0.08463253 | 1.630834 | 0.08376775 | 1.758885
0.08620918 | 1.304373 | 0.08588835 | 0.8224902 | 0.08833036 | 0.0533593 | 0.08833278 | 1.709691 | 0.0876206 | 1.843114
0.0898484 | 1.389089 | 0.08930631 | 0.8949999 | 0.09224425 | 0.05667045 | 0.09202541 | 1.789281 | 0.09158789 | 1.925633
0.09343422 | 1.47283 | 0.09310575 | 0.9723925 | 0.09430419 | 0.05874565 | 0.09555781 | 1.868627 | 0.09544836 | 2.008397
0.09723366 | 1.557546 | 0.0951199 | 1.014385 | 0.09762298 | 0.06158378 | 0.09935725 | 1.948949 | 0.09914099 | 2.090672
0.1008271 | 1.642751 | 0.09891934 | 1.099102 | 0.1008273 | 0.06497124 | 0.1031033 | 2.026586 | 0.1027268 | 2.168553
0.1045197 | 1.725759 | 0.1009335 | 1.139385 | 0.1045734 | 0.06764916 | 0.1068035 | 2.105688 | 0.1064194 | 2.246922
0.1082658 | 1.811208 | 0.1049008 | 1.220684 | 0.1083194 | 0.07090691 | 0.1103283 | 2.185522 | 0.1101121 | 2.323826
0.1120194 | 1.895437 | 0.1085934 | 1.307353 | 0.1121799 | 0.07479027 | 0.1139751 | 2.266576 | 0.1138657 | 2.400486
0.1156053 | 1.977712 | 0.1121792 | 1.387432 | 0.1160861 | 0.07765892 | 0.1179806 | 2.346654 | 0.1174515 | 2.475926
0.1191911 | 2.062917 | 0.1158718 | 1.464092 | 0.1198398 | 0.08309105 | 0.1220699 | 2.427221 | 0.1211442 | 2.552098
0.1230439 | 2.149099 | 0.119511 | 1.545635 | 0.1232654 | 0.08820274 | 0.125816 | 2.506078 | 0.1248368 | 2.626072
0.1251039 | 2.19158 | 0.1232037 | 1.624004 | 0.1269046 | 0.09407738 | 0.1291271 | 2.583959 | 0.1285828 | 2.701268
0.127118 | 2.232839 | 0.1267895 | 1.702129 | 0.1305973 | 0.09999779 | 0.1326061 | 2.660131 | 0.1321686 | 2.775731
0.129178 | 2.273855 | 0.1304287 | 1.784404 | 0.1343433 | 0.1084359 | 0.1361919 | 2.737524 | 0.1357545 | 2.853611
0.132718 | 2.356375 | 0.1341824 | 1.86375 | 0.1379291 | 0.1156686 | 0.1400448 | 2.816137 | 0.1398286 | 2.931004
0.136136 | 2.436697 | 0.137875 | 1.940654 | 0.1415684 | 0.1254647 | 0.1438976 | 2.896215 | 0.1418427 | 2.969334
0.139615 | 2.514333 | 0.1415142 | 2.02293 | 0.1435825 | 0.1305611 | 0.1477047 | 2.975317 | 0.1439637 | 3.006688
0.1432542 | 2.592214 | 0.1452526 | 2.104473 | 0.1473286 | 0.1404488 | 0.1514583 | 3.052953 | 0.1476563 | 3.080662
0.1470537 | 2.674246 | 0.1472668 | 2.145977 | 0.151189 | 0.1532967 | 0.1549297 | 3.129125 | 0.1509675 | 3.154149
0.1507539 | 2.755056 | 0.1512951 | 2.227275 | 0.154607 | 0.1666329 | 0.1584621 | 3.205053 | 0.1543397 | 3.223973
0.1528596 | 2.795095 | 0.1550945 | 2.306133 | 0.1583531 | 0.1825326 | 0.1622158 | 3.279272 | 0.1579179 | 3.295018
0.1549806 | 2.834646 | 0.1585201 | 2.383281 | 0.1624272 | 0.2001717 | 0.1659084 | 3.354711 | 0.1617783 | 3.368748
0.1584672 | 2.913748 | 0.1619381 | 2.462383 | 0.1644413 | 0.2096932 | 0.169601 | 3.431127 | 0.1655854 | 3.44199
0.1619386 | 2.992117 | 0.1655239 | 2.535625 | 0.1681874 | 0.2303231 | 0.173347 | 3.507299 | 0.1676453 | 3.478123
0.1655244 | 3.066824 | 0.1691631 | 2.614727 | 0.1713917 | 0.252662 | 0.1770473 | 3.580053 | 0.1714524 | 3.550877
0.1692781 | 3.142751 | 0.171223 | 2.655986 | 0.1748707 | 0.2778085 | 0.1807933 | 3.654272 | 0.1750306 | 3.621434
0.1729173 | 3.220632 | 0.1750301 | 2.738018 | 0.1784565 | 0.3042977 | 0.1843257 | 3.730688 | 0.1786775 | 3.688572
0.1765031 | 3.298269 | 0.17709 | 2.776836 | 0.1822026 | 0.3346932 | 0.1882243 | 3.80393 | 0.1820954 | 3.754735
0.1805162 | 3.375417 | 0.1807903 | 2.852031 | 0.1861088 | 0.3678963 | 0.1920848 | 3.874486 | 0.1858415 | 3.821873
0.1841097 | 3.452566 | 0.1843227 | 2.930889 | 0.1900304 | 0.4015878 | 0.19416 | 3.910131 | 0.1894273 | 3.886082
0.1879091 | 3.52947 | 0.1879619 | 3.003154 | 0.1937764 | 0.438453 | 0.1977992 | 3.980932 | 0.1931809 | 3.950047
0.1914415 | 3.605886 | 0.1914943 | 3.077861 | 0.1973622 | 0.4776376 | 0.2012706 | 4.044042 | 0.1969804 | 4.013524
0.1950807 | 3.683523 | 0.1951869 | 3.154277 | 0.200948 | 0.5158455 | 0.2046962 | 4.104711 | 0.200673 | 4.073826
0.1972017 | 3.722097 | 0.198994 | 3.228496 | 0.2048009 | 0.5569832 | 0.2081752 | 4.165136 | 0.2044801 | 4.134251
0.1992616 | 3.760427 | 0.2025798 | 3.302715 | 0.2085011 | 0.6001961 | 0.2119746 | 4.226171 | 0.2079591 | 4.194188
0.2030153 | 3.834402 | 0.2064784 | 3.378154 | 0.2120336 | 0.6432869 | 0.2139888 | 4.256322 | 0.2119187 | 4.254857
0.2068148 | 3.906423 | 0.2100185 | 3.452373 | 0.2157262 | 0.6869881 | 0.2177806 | 4.313451 | 0.2139787 | 4.283787
0.2100725 | 3.976492 | 0.2136577 | 3.527812 | 0.2194188 | 0.7352059 | 0.2217021 | 4.368749 | 0.2178468 | 4.340062
0.2134447 | 4.045095 | 0.2156718 | 3.565654 | 0.2230046 | 0.7807381 | 0.2253947 | 4.424047 | 0.2215928 | 4.394993
0.2170305 | 4.11492 | 0.219311 | 3.64085 | 0.2266439 | 0.8292 | 0.2289805 | 4.475683 | 0.2249574 | 4.447484
0.2208834 | 4.18865 | 0.221371 | 3.676982 | 0.2301763 | 0.8809578 | 0.2326197 | 4.522436 | 0.2282228 | 4.498387
0.2247896 | 4.262136 | 0.2233851 | 3.713115 | 0.2339681 | 0.9352791 | 0.2363123 | 4.57456 | 0.2318086 | 4.549412
0.2287111 | 4.33367 | 0.227238 | 3.78416 | 0.2359823 | 0.961158 | 0.2400584 | 4.626562 | 0.2508748 | 4.814817
0.2324038 | 4.403494 | 0.2307704 | 3.849834 | 0.2398885 | 1.014625 | 0.2435908 | 4.673559 | 0.2691244 | 5.045774
0.236043 | 4.4699 | 0.2341426 | 3.91624 | 0.2436498 | 1.071876 | 0.247291 | 4.725317 | 0.2874883 | 5.289793
0.2396822 | 4.53301 | 0.2376139 | 3.979351 | 0.2470678 | 1.127784 | 0.2509836 | 4.778295 | 0.305631 | 5.516965
0.2434206 | 4.593924 | 0.2411463 | 4.043071 | 0.2504934 | 1.184058 | 0.2696604 | 5.035741 | 0.3247579 | 5.767942
0.2471285 | 4.652639 | 0.2450068 | 4.108745 | 0.2540792 | 1.243018 | 0.2877039 | 5.288305 | 0.3430608 | 6.025266
0.2507067 | 4.709524 | 0.2490809 | 4.172954 | 0.2579931 | 1.306495 | 0.3063959 | 5.539037 | 0.3616384 | 6.270139
0.254407 | 4.764456 | 0.2528803 | 4.235332 | 0.2620062 | 1.369727 | 0.3248666 | 5.762792 | 0.379949 | 6.466306
0.2580996 | 4.815969 | 0.2565195 | 4.297954 | 0.2658666 | 1.43418 | 0.3440927 | 5.957983 | 0.3988546 | 6.687131
0.261632 | 4.864798 | 0.2601054 | 4.357036 | 0.2695059 | 1.498878 | 0.3618081 | 6.152807 | 0.417272 | 6.970212
0.2803698 | 5.099539 | 0.2637446 | 4.411724 | 0.2730917 | 1.566016 | 0.3805993 | 6.394262 | 0.435903 | 7.251829
0.2986728 | 5.337698 | 0.267605 | 4.466777 | 0.2767309 | 1.629981 | 0.3991311 | 6.617284 | 0.4541067 | 7.481199
0.3171512 | 5.556204 | 0.2712443 | 4.519878 | 0.2804236 | 1.696143 | 0.4183571 | 6.843603 | 0.4731192 | 7.738523
0.3357288 | 5.76824 | 0.2748301 | 4.573223 | 0.2840704 | 1.764259 | 0.4361793 | 7.056371 | 0.4913763 | 7.987913
0.3549091 | 5.99822 | 0.2784159 | 4.624004 | 0.2876486 | 1.830665 | 0.455085 | 7.324926 | 0.5098394 | 8.224974
0.3727237 | 6.23992 | 0.2821619 | 4.674907 | 0.2914023 | 1.897071 | 0.4733879 | 7.572362 | 0.5282644 | 8.439207
0.3914692 | 6.474417 | 0.2856943 | 4.724468 | 0.2950415 | 1.966651 | 0.491973 | 7.785619 | 0.5472235 | 8.659666
0.4099934 | 6.683157 | 0.2893869 | 4.773418 | 0.2988409 | 2.031837 | 0.5102683 | 8.001317 | 0.5654196 | 8.86389
0.428899 | 6.896902 | 0.2929727 | 4.822124 | 0.3025412 | 2.102393 | 0.5290747 | 8.232152 | 0.5840506 | 9.065062
0.4470417 | 7.109549 | 0.2967264 | 4.873638 | 0.3062338 | 2.17588 | 0.5475989 | 8.43784 | 0.6024146 | 9.246702
0.4657338 | 7.326223 | 0.2987863 | 4.897197 | 0.3103003 | 2.242042 | 0.5665045 | 8.636815 | 0.62116 | 9.429075
0.4840977 | 7.519705 | 0.3008005 | 4.919902 | 0.3123602 | 2.274024 | 0.5843268 | 8.840917 | 0.6395697 | 9.587217
0.5026754 | 7.739309 | 0.3044931 | 4.965068 | 0.3143744 | 2.308448 | 0.6031713 | 9.051244 | 0.6582618 | 9.733641
0.5213521 | 7.975882 | 0.3079111 | 5.009746 | 0.3179145 | 2.379981 | 0.6215887 | 9.240575 | 0.6764121 | 9.865171
0.5398305 | 8.182425 | 0.3113901 | 5.051128 | 0.3213324 | 2.442481 | 0.6404943 | 9.42722 | 0.6951499 | 10.01721
0.5584081 | 8.375906 | 0.3304635 | 5.26646 | 0.3246512 | 2.505958 | 0.6583699 | 9.581944 | 0.7133536 | 10.15887
0.5771536 | 8.57659 | 0.3485528 | 5.478862 | 0.328237 | 2.57627 | 0.6768941 | 9.721471 | 0.7317634 | 10.29407
0.5951361 | 8.767752 | 0.3672906 | 5.710186 | 0.3322501 | 2.645362 | 0.6953114 | 9.840428 | 0.7501273 | 10.41315
0.6138815 | 8.979666 | 0.3856545 | 5.913188 | 0.335897 | 2.712989 | 0.713889 | 9.974095 | 0.7690864 | 10.53662
0.6324591 | 9.175222 | 0.4046669 | 6.13853 | 0.3379569 | 2.748389 | 0.7321995 | 10.10666 | 0.7873969 | 10.63623
0.6510901 | 9.360891 | 0.4227028 | 6.412212 | 0.341764 | 2.819434 | 0.7509983 | 10.22501 | 0.8060737 | 10.73285
0.6691871 | 9.519033 | 0.4413414 | 6.672588 | 0.3455634 | 2.888038 | 0.7693012 | 10.26467 | 0.8242851 | 10.81277
0.6877646 | 9.668447 | 0.4598655 | 6.910259 | 0.3490424 | 2.95713 |  |  | 0.8432975 | 10.89563
0.7060676 | 9.799246 | 0.478826 | 7.175618 | 0.3526817 | 3.022804 |  |  | 0.8616615 | 10.95764
0.724813 | 9.918875 | 0.4971823 | 7.430378 | 0.3564735 | 3.089698 |  |  | 0.8802391 | 11.01086
0.7430702 | 10.04137 | 0.5153326 | 7.672566 | 0.3599067 | 3.157569 |  |  | 0.8983818 | 11.01721
0.7617546 | 10.1701 | 0.5339636 | 7.907429 | 0.3637596 | 3.224708 |  |  | 0.9176155 | 10.93505
0.7800575 | 10.27733 | 0.5529226 | 8.139485 | 0.3675666 | 3.292823
0.7991273 | 10.36883 | 0.5712331 | 8.354085 | 0.3713661 | 3.361671
0.8172243 | 10.40621 | 0.5897039 | 8.559163 | 0.3750053 | 3.427833
0.8358553 | 10.15406 | 0.6081212 | 8.74532 | 0.3786445 | 3.494483
|  | 0.6269124 | 8.930379 | 0.3823906 | 3.563819
|  | 0.6451695 | 9.093587 | 0.3845726 | 3.596046
|  | 0.6638004 | 9.258992 | 0.3884254 | 3.660743
|  | 0.6820576 | 9.40511 | 0.3921791 | 3.725684
|  | 0.7009632 | 9.540425 | 0.3955437 | 3.78672
|  | 0.7190525 | 9.668904 | 0.3989082 | 3.842994
|  | 0.7374164 | 9.798238 | 0.4025551 | 3.900245
|  | 0.7557803 | 9.921773 | 0.4065071 | 3.957008
|  | 0.7748996 | 10.04836 | 0.4103752 | 4.010963
|  | 0.7930422 | 10.15798 | 0.4141213 | 4.063453
|  | 0.8115664 | 10.25905 | 0.4178139 | 4.112159
|  | 0.8298769 | 10.34807 | 0.4215676 | 4.154029
|  | 0.8490038 | 10.44329 | 0.4252068 | 4.189552
|  | 0.8671999 | 10.51937 | 0.4290596 | 4.224342
|  | 0.8858308 | 10.5981 | 0.4325921 | 4.257057
|  | 0.9041413 | 10.65828 | 0.4361245 | 4.288795
|  | 0.9232606 | 10.71575 | 0.4398171 | 4.324928
|  | 0.9414109 | 10.75924 | 0.4436242 | 4.36399
|  | 0.9597138 | 10.78766 | 0.4473168 | 4.403297
|  | 0.978299 | 10.78386 | 0.4508492 | 4.446632
|  | 0.9973648 | 10.70021 | 0.4545419 | 4.492652
|  | 1.015561 | 10.37038 | 0.4730661 | 4.723609
|  |  |  | 0.4920251 | 4.958351
|  |  |  | 0.5101678 | 5.173439
|  |  |  | 0.5287531 | 5.373512
|  |  |  | 0.5471094 | 5.545509
|  |  |  | 0.5660151 | 5.731483
|  |  |  | 0.584112 | 5.937294
|  |  |  | 0.6026896 | 6.12162
|  |  |  | 0.6212672 | 6.275917
|  |  |  | 0.6400127 | 6.499183
|  |  |  | 0.658102 | 6.747474
|  |  |  | 0.6765118 | 6.968299
|  |  |  | 0.6948223 | 7.169105
|  |  |  | 0.7138959 | 7.385658
|  |  |  | 0.7321454 | 7.595619
|  |  |  | 0.7506696 | 7.796302
|  |  |  | 0.7690312 | 7.982301
|  |  |  | 0.7881581 | 8.178468
|  |  |  | 0.8063008 | 8.354615
|  |  |  | 0.824825 | 8.535829
|  |  |  | 0.8432424 | 8.689332
|  |  |  | 0.8623159 | 8.844605
|  |  |  | 0.8805121 | 8.976441
|  |  |  | 0.8988761 | 9.104188
|  |  |  | 0.9173468 | 9.21454
|  |  |  | 0.9364127 | 9.32013
|  |  |  | 0.9546089 | 9.391297
|  |  |  | 0.9730797 | 9.281849

## EuSu_IL_oriented
MD 1 |  | MD 2 |  | MD 3 |  | MD 4 |  | MD 5 failed in clamping |  | CD 1 |  | CD 2 |  | CD 3 |  | CD 4 |  | CD 5
strain | force | strain | force | strain | force | strain | force | strain | force | strain | force | strain | force | strain | force | strain | force | strain | force
% | N | % | N | % | N | % | N | % | N | % | N | % | N | % | N | % | N | % | N
0 | 0.06555998 | 0 | 0.1574101 | 0 | 0.1390825 | 0 | 0.05742426 | 0 | 0.07136542 | 0 | 0.0386241 | 0 | 0.001122597 | 0 | 0.04311543 | 0 | 0.03899254 | 0 | 0.07051976
-2.273735e-13 | 0.06265532 | -5.412104e-05 | 0.1553954 | -5.432584e-05 | 0.136746 | -2.273739e-13 | 0.05972357 | -0.000108652 | 0.07035118 | -2.048878e-07 | 0.03675847 | 9.27685e-10 | -0.0001887054 | -9.245018e-10 | 0.04249483 | -0.0001086519 | 0.03734888 | -5.412107e-05 | 0.06913157
-2.273735e-13 | 0.06283604 | -5.412104e-05 | 0.1527619 | -0.0001086517 | 0.1375023 | -5.432596e-05 | 0.06144686 | -0.000108652 | 0.07016116 | -0.000108447 | 0.0345655 | 5.432593e-05 | 0.001894596 | -9.245018e-10 | 0.0428372 | -0.0001629779 | 0.03869642 | -0.0001082421 | 0.06950302
-2.273735e-13 | 0.06094205 | -5.412104e-05 | 0.1519628 | -0.0001086517 | 0.1349446 | -0.000108651 | 0.05676527 | -0.000108652 | 0.06893182 | -0.0001086519 | 0.03738837 | 5.432593e-05 | -3.087231e-05 | -9.245018e-10 | 0.04267484 | -0.0001086519 | 0.03694929 | -0.000108447 | 0.06760342
-5.432587e-05 | 0.06465381 | -5.412104e-05 | 0.149863 | -5.432677e-05 | 0.1331071 | -5.432596e-05 | 0.05777426 | -0.000162977 | 0.06929564 | -0.0001086519 | 0.03487163 | 0.0001086519 | 0.0006904631 | -5.432592e-05 | 0.04180297 | -0.0001086519 | 0.03568424 | -5.4122e-05 | 0.06777103
-2.048876e-07 | 0.05949634 | -5.412104e-05 | 0.1524498 | 0.0001085138 | 0.1392883 | 0.00065044 | 0.06310721 | -2.05816e-07 | 0.06953418 | -5.432596e-05 | 0.03584724 | 0.0001086519 | 0.00105721 | 0.0001628046 | 0.04258594 | -5.432596e-05 | 0.03757824 | -5.4122e-05 | 0.06839021
0.002225601 | 0.07163673 | 0.001955748 | 0.17575 | 0.002225668 | 0.1586059 | 0.002933539 | 0.07163115 | 0.002334392 | 0.08320224 | 0.002172267 | 0.03741889 | 0.002117568 | 0.001817289 | 0.002605166 | 0.04757174 | 0.002061403 | 0.04119624 | 0.002008644 | 0.07908566
0.00439807 | 0.08308082 | 0.004019501 | 0.2100212 | 0.004453449 | 0.1901001 | 0.00543026 | 0.08419676 | 0.004400054 | 0.09468448 | 0.004344739 | 0.04471641 | 0.00439685 | 0.005914274 | 0.004888263 | 0.05423984 | 0.004399814 | 0.04600562 | 0.004507273 | 0.09416898
0.006681165 | 0.09127479 | 0.006247285 | 0.2452995 | 0.006681229 | 0.2217773 | 0.008037608 | 0.09927244 | 0.006734652 | 0.1100653 | 0.006572525 | 0.04599052 | 0.006681855 | 0.008543554 | 0.007222858 | 0.06124362 | 0.006570379 | 0.04978789 | 0.006681653 | 0.1080545
0.009397228 | 0.1191984 | 0.008799318 | 0.2900993 | 0.009286664 | 0.2598633 | 0.01015858 | 0.1147754 | 0.009179877 | 0.1278723 | 0.008582872 | 0.05279594 | 0.008799013 | 0.01117164 | 0.009343831 | 0.06743868 | 0.009286446 | 0.05568542 | 0.009180282 | 0.1253579
0.01178523 | 0.1156011 | 0.0109737 | 0.3308708 | 0.01156785 | 0.2931885 | 0.01249318 | 0.1305835 | 0.01151448 | 0.1445044 | 0.01075344 | 0.05284076 | 0.01097339 | 0.01577217 | 0.01151439 | 0.07508334 | 0.01151423 | 0.06265868 | 0.01151488 | 0.141868
0.01455469 | 0.1533819 | 0.01347232 | 0.3782341 | 0.01407029 | 0.3324341 | 0.01510243 | 0.1516101 | 0.0139597 | 0.1635779 | 0.01309185 | 0.06280475 | 0.01368564 | 0.02083809 | 0.01401302 | 0.08355197 | 0.01407008 | 0.06921996 | 0.0139601 | 0.160209
0.01727457 | 0.1443487 | 0.01618839 | 0.4314567 | 0.01672913 | 0.3772339 | 0.01797872 | 0.17578 | 0.01667577 | 0.1876868 | 0.01586132 | 0.06548458 | 0.01640552 | 0.02684242 | 0.01672909 | 0.09334811 | 0.01688915 | 0.07750548 | 0.01678298 | 0.1815408
0.02009745 | 0.1851812 | 0.01906849 | 0.4924919 | 0.01966263 | 0.4291137 | 0.02096563 | 0.2012012 | 0.0186823 | 0.205387 | 0.01873761 | 0.074678 | 0.01922458 | 0.03557045 | 0.01965878 | 0.1046549 | 0.01971584 | 0.08528747 | 0.01982711 | 0.2069925
0.02215738 | 0.1967016 | 0.02112842 | 0.5382683 | 0.021837 | 0.467688 | 0.02324682 | 0.2249438 | 0.02080328 | 0.2240027 | 0.02080517 | 0.08229213 | 0.02123875 | 0.04158241 | 0.022001 | 0.1144205 | 0.02183681 | 0.09221496 | 0.02194046 | 0.2248147
0.02433176 | 0.1979833 | 0.02335621 | 0.5872185 | 0.024225 | 0.5087036 | 0.02547461 | 0.2491138 | 0.02297766 | 0.245365 | 0.02297955 | 0.08404689 | 0.02438969 | 0.052584 | 0.024389 | 0.1236673 | 0.024118 | 0.09902038 | 0.02416824 | 0.2445901
0.02678079 | 0.2302099 | 0.0256374 | 0.6410515 | 0.02645278 | 0.5533813 | 0.02791601 | 0.2680957 | 0.02541907 | 0.2677039 | 0.02526074 | 0.09057765 | 0.02672428 | 0.06207496 | 0.02688382 | 0.1346231 | 0.02650601 | 0.1057495 | 0.02656387 | 0.2657083
0.02916879 | 0.2453771 | 0.02830006 | 0.6997673 | 0.02884078 | 0.601477 | 0.03047186 | 0.2959888 | 0.02770026 | 0.2907752 | 0.02764875 | 0.103334 | 0.02911228 | 0.07144386 | 0.02938626 | 0.1476541 | 0.02895504 | 0.1142334 | 0.02895188 | 0.2873147
0.03199167 | 0.2623449 | 0.03106953 | 0.7604362 | 0.03155684 | 0.6532348 | 0.03313453 | 0.3322437 | 0.0301493 | 0.3128089 | 0.03036481 | 0.1090866 | 0.03182835 | 0.08172828 | 0.03194211 | 0.1591288 | 0.03155667 | 0.1254333 | 0.03145432 | 0.3114847
0.03476113 | 0.2872472 | 0.033839 | 0.8234245 | 0.03432631 | 0.7084106 | 0.03579719 | 0.3574512 | 0.03286537 | 0.3471717 | 0.03313429 | 0.1139236 | 0.03417057 | 0.0946067 | 0.03443692 | 0.1731363 | 0.03405911 | 0.1338867 | 0.0342772 | 0.3382791
0.03780526 | 0.3067175 | 0.03644826 | 0.8883659 | 0.0371034 | 0.7682251 | 0.03862007 | 0.3897388 | 0.03568825 | 0.3853797 | 0.03612501 | 0.1287551 | 0.03671879 | 0.1065391 | 0.03709958 | 0.1871744 | 0.03677518 | 0.1455139 | 0.03732133 | 0.3655008
0.04068917 | 0.3289953 | 0.03921773 | 0.9555046 | 0.04020093 | 0.8307251 | 0.04161079 | 0.4377124 | 0.03878579 | 0.4059485 | 0.03922255 | 0.1414199 | 0.03948827 | 0.1189902 | 0.03986905 | 0.2027689 | 0.03976591 | 0.1579956 | 0.04047227 | 0.395408
0.04377907 | 0.3564611 | 0.0419872 | 1.024596 | 0.04302381 | 0.8990844 | 0.04476173 | 0.4783618 | 0.04199014 | 0.4447669 | 0.04193862 | 0.1465774 | 0.04247899 | 0.1350425 | 0.04296659 | 0.2199808 | 0.04291685 | 0.1707519 | 0.04340196 | 0.424949
0.04699104 | 0.380631 | 0.04497792 | 1.099548 | 0.0460069 | 0.9718384 | 0.04796608 | 0.5174243 | 0.04492746 | 0.4975013 | 0.04460128 | 0.1603103 | 0.04579015 | 0.1519492 | 0.04633878 | 0.2392069 | 0.04628142 | 0.1836914 | 0.04639269 | 0.4567483
0.05024879 | 0.4098669 | 0.04828908 | 1.178161 | 0.04959271 | 1.049719 | 0.05122384 | 0.5756518 | 0.04785715 | 0.519657 | 0.04758437 | 0.1789871 | 0.04937596 | 0.1696494 | 0.04975675 | 0.2587992 | 0.04953917 | 0.1984009 | 0.04932238 | 0.4898294
0.05350654 | 0.4435583 | 0.0518749 | 1.261413 | 0.05323192 | 1.130774 | 0.05464944 | 0.6348559 | 0.05090128 | 0.5518836 | 0.05100998 | 0.1894241 | 0.05264135 | 0.191561 | 0.05328916 | 0.2815042 | 0.05291137 | 0.213385 | 0.05252673 | 0.5258401
0.05698555 | 0.4661413 | 0.05546071 | 1.345885 | 0.05681773 | 1.214026 | 0.05818185 | 0.6936938 | 0.05431926 | 0.6141394 | 0.05454239 | 0.2016921 | 0.05632635 | 0.215853 | 0.05671476 | 0.3030497 | 0.0560089 | 0.2296814 | 0.05611255 | 0.5635598
0.06046455 | 0.498551 | 0.05921438 | 1.433288 | 0.06018992 | 1.297766 | 0.06208048 | 0.7613208 | 0.05801952 | 0.6549109 | 0.05823502 | 0.2238479 | 0.05844732 | 0.227877 | 0.06018614 | 0.3268534 | 0.05937347 | 0.246283 | 0.05812671 | 0.5843118
0.06410376 | 0.5330968 | 0.0628536 | 1.517516 | 0.06355449 | 1.382483 | 0.06409464 | 0.7972094 | 0.06192578 | 0.693302 | 0.06198106 | 0.2430129 | 0.06046148 | 0.2403892 | 0.0622003 | 0.3392435 | 0.0630661 | 0.2628235 | 0.06197956 | 0.6267923
0.0679566 | 0.5599523 | 0.06649282 | 1.601256 | 0.06692667 | 1.469153 | 0.0661088 | 0.832854 | 0.06567944 | 0.757511 | 0.06567369 | 0.2561966 | 0.06252142 | 0.2542441 | 0.0656793 | 0.3638407 | 0.06692658 | 0.2829651 | 0.06584003 | 0.6686624
0.07154242 | 0.5904089 | 0.07002523 | 1.682555 | 0.0706193 | 1.557043 | 0.06980143 | 0.9017016 | 0.06952466 | 0.8068274 | 0.0692061 | 0.2749344 | 0.06468817 | 0.2688316 | 0.06947874 | 0.3888651 | 0.07089387 | 0.3017029 | 0.06953266 | 0.7128518
0.07528845 | 0.6310583 | 0.07377127 | 1.763366 | 0.07457895 | 1.649329 | 0.07289897 | 0.9729907 | 0.07317152 | 0.8548011 | 0.07279192 | 0.2984329 | 0.06850286 | 0.2967246 | 0.07306456 | 0.4152323 | 0.07490694 | 0.3211731 | 0.07317189 | 0.7555764
0.07893529 | 0.6623693 | 0.07741049 | 1.842956 | 0.07843942 | 1.74137 | 0.07637798 | 1.046233 | 0.07681074 | 0.9107093 | 0.07653796 | 0.3191238 | 0.07197424 | 0.3245566 | 0.07670378 | 0.4423929 | 0.07838594 | 0.3399719 | 0.07675771 | 0.7990335
0.08262792 | 0.6932531 | 0.08099631 | 1.923522 | 0.08229989 | 1.831946 | 0.08017742 | 1.123626 | 0.08044997 | 0.9602698 | 0.08012378 | 0.3326431 | 0.07539984 | 0.3534873 | 0.080343 | 0.468577 | 0.0820862 | 0.3607849 | 0.08045034 | 0.8429788
0.08647313 | 0.7359777 | 0.08474234 | 2.004821 | 0.0858857 | 1.920569 | 0.08398449 | 1.20053 | 0.08415023 | 1.013248 | 0.083763 | 0.3569961 | 0.07903906 | 0.3827842 | 0.08403563 | 0.4975687 | 0.08567202 | 0.3792175 | 0.0841506 | 0.8869241
0.09044804 | 0.771134 | 0.08860282 | 2.087096 | 0.08952491 | 2.00968 | 0.08783734 | 1.276213 | 0.08767502 | 1.070499 | 0.08734882 | 0.3838516 | 0.08284613 | 0.4122031 | 0.0878427 | 0.5261331 | 0.08941806 | 0.3998474 | 0.08762197 | 0.9316018
0.09414067 | 0.8036047 | 0.09224204 | 2.168395 | 0.09300391 | 2.094397 | 0.0898515 | 1.317473 | 0.09137528 | 1.121647 | 0.08936298 | 0.3936172 | 0.08664557 | 0.4433921 | 0.09153533 | 0.5558572 | 0.09300388 | 0.4201721 | 0.0913146 | 0.9775003
0.09751286 | 0.8454748 | 0.09588126 | 2.250915 | 0.09506385 | 2.136878 | 0.09354413 | 1.399749 | 0.09517472 | 1.179264 | 0.09316242 | 0.4087539 | 0.09023139 | 0.4749473 | 0.09512115 | 0.5859476 | 0.09648288 | 0.4422669 | 0.09332877 | 1.000327
0.1009842 | 0.8916174 | 0.09952049 | 2.334411 | 0.0988175 | 2.222571 | 0.09712995 | 1.474456 | 0.09881395 | 1.2392 | 0.09691609 | 0.4347549 | 0.09387061 | 0.5063804 | 0.09908081 | 0.6170145 | 0.09854282 | 0.4530701 | 0.0970748 | 1.046348
0.1045166 | 0.9337316 | 0.1034267 | 2.416442 | 0.1023423 | 2.308997 | 0.1006624 | 1.548186 | 0.1008281 | 1.265568 | 0.1004485 | 0.4638076 | 0.09750983 | 0.5383628 | 0.1029413 | 0.6487527 | 0.1022355 | 0.477179 | 0.100714 | 1.093467
0.1065766 | 0.9596105 | 0.1074551 | 2.494323 | 0.1060425 | 2.393469 | 0.104355 | 1.630706 | 0.1042461 | 1.320743 | 0.1043548 | 0.4812027 | 0.1012025 | 0.5709556 | 0.1050623 | 0.6641946 | 0.1059891 | 0.5004333 | 0.1044677 | 1.140952
0.1102234 | 1.019303 | 0.109515 | 2.532409 | 0.1097886 | 2.476965 | 0.1079408 | 1.705168 | 0.1079998 | 1.388615 | 0.1082152 | 0.5047012 | 0.1049561 | 0.6040366 | 0.1084879 | 0.6939798 | 0.1096283 | 0.5254577 | 0.1081069 | 1.189292
0.1122834 | 1.050431 | 0.1128872 | 2.608093 | 0.1133744 | 2.559729 | 0.11158 | 1.778411 | 0.1119518 | 1.449283 | 0.1102752 | 0.5203262 | 0.1085953 | 0.6373618 | 0.1117456 | 0.7249857 | 0.1134318 | 0.5519506 | 0.1101669 | 1.213584
0.1161438 | 1.112931 | 0.1161983 | 2.680114 | 0.1168534 | 2.643469 | 0.1152193 | 1.861174 | 0.1140728 | 1.476749 | 0.1139754 | 0.5476699 | 0.1121278 | 0.672396 | 0.115278 | 0.7575784 | 0.1173305 | 0.5780126 | 0.1140731 | 1.260948
0.1197296 | 1.176651 | 0.1197842 | 2.752136 | 0.1203247 | 2.726965 | 0.1172792 | 1.901213 | 0.116148 | 1.506046 | 0.11734 | 0.5681167 | 0.1158204 | 0.7077964 | 0.1190241 | 0.7890115 | 0.1194057 | 0.5905858 | 0.1161483 | 1.284141
0.1234223 | 1.248917 | 0.1235836 | 2.827087 | 0.124231 | 2.810217 | 0.1209795 | 1.975188 | 0.1197872 | 1.573673 | 0.1207656 | 0.5892349 | 0.119513 | 0.7440513 | 0.121084 | 0.8050027 | 0.1233729 | 0.6162816 | 0.1196731 | 1.330039
0.1271225 | 1.320694 | 0.1273373 | 2.9057 | 0.1262451 | 2.85221 | 0.1247255 | 2.051848 | 0.1229381 | 1.637394 | 0.124237 | 0.6188369 | 0.1232591 | 0.7801841 | 0.1249902 | 0.8393045 | 0.1267375 | 0.6424657 | 0.122824 | 1.375572
0.1308686 | 1.391007 | 0.1312512 | 2.98236 | 0.1301514 | 2.937171 | 0.1282579 | 2.131926 | 0.126524 | 1.694645 | 0.1262969 | 0.6336074 | 0.1268449 | 0.81827 | 0.1288049 | 0.8744608 | 0.1301631 | 0.6670018 | 0.1265167 | 1.420249
0.1345078 | 1.464737 | 0.135104 | 3.059753 | 0.1337982 | 3.019202 | 0.1302721 | 2.170012 | 0.1300564 | 1.761783 | 0.1300964 | 0.6574722 | 0.1304841 | 0.8557456 | 0.1323908 | 0.9074197 | 0.1334743 | 0.6940404 | 0.1300491 | 1.465293
0.1380402 | 1.544327 | 0.1387432 | 3.133239 | 0.1372238 | 3.098792 | 0.1340181 | 2.242034 | 0.1340084 | 1.833561 | 0.1321105 | 0.6677871 | 0.1344514 | 0.8939536 | 0.1360834 | 0.9417215 | 0.1371669 | 0.7212621 | 0.1339553 | 1.513023
0.1417862 | 1.621232 | 0.1422222 | 3.202819 | 0.1407562 | 3.180823 | 0.136078 | 2.279876 | 0.1378765 | 1.898746 | 0.1359176 | 0.6943985 | 0.1385178 | 0.9335044 | 0.1395624 | 0.9765115 | 0.1392268 | 0.7356664 | 0.1378692 | 1.560508
0.1456391 | 1.699112 | 0.145808 | 3.269469 | 0.1444489 | 3.261633 | 0.1380922 | 2.318206 | 0.1418438 | 1.968326 | 0.1396713 | 0.7285782 | 0.1421113 | 0.974398 | 0.143255 | 1.011302 | 0.1429805 | 0.7660009 | 0.1398834 | 1.583335
0.1493927 | 1.781632 | 0.1494473 | 3.335632 | 0.1484085 | 3.343665 | 0.1417314 | 2.392424 | 0.1453762 | 2.039615 | 0.1433105 | 0.7506729 | 0.1455369 | 1.013216 | 0.1470011 | 1.046214 | 0.1449947 | 0.7813817 | 0.1436371 | 1.629722
0.1530853 | 1.86464 | 0.1531933 | 3.398376 | 0.152269 | 3.427161 | 0.1452638 | 2.46054 | 0.1489544 | 2.106022 | 0.1467819 | 0.7741104 | 0.1489549 | 1.055941 | 0.1504267 | 1.082347 | 0.1487941 | 0.8129979 | 0.1471618 | 1.675743
0.1566177 | 1.944718 | 0.1568859 | 3.460876 | 0.1561752 | 3.510901 | 0.1486284 | 2.528899 | 0.1524868 | 2.171207 | 0.1505355 | 0.8084121 | 0.1526475 | 1.101717 | 0.1524866 | 1.100779 | 0.1526546 | 0.8441869 | 0.1505874 | 1.720909
0.160585 | 2.028214 | 0.1607464 | 3.52069 | 0.1598221 | 3.589758 | 0.1521608 | 2.595793 | 0.1560726 | 2.242008 | 0.1543884 | 0.8360611 | 0.1566148 | 1.145785 | 0.1561869 | 1.137034 | 0.1562404 | 0.8769017 | 0.1543869 | 1.76461
0.1644379 | 2.112198 | 0.1643856 | 3.57965 | 0.1634079 | 3.669592 | 0.1559679 | 2.663665 | 0.1597653 | 2.312565 | 0.1579208 | 0.8580948 | 0.160521 | 1.190585 | 0.1600397 | 1.174998 | 0.1598262 | 0.9082738 | 0.1581329 | 1.810752
0.1681915 | 2.190567 | 0.1680248 | 3.638732 | 0.1669937 | 3.747473 | 0.1598741 | 2.731292 | 0.1635113 | 2.379947 | 0.1616197 | 0.890273 | 0.1625352 | 1.215365 | 0.1635721 | 1.211497 | 0.1636257 | 0.9401952 | 0.1616196 | 1.855796
0.1715561 | 2.266984 | 0.1715573 | 3.697692 | 0.1706863 | 3.824133 | 0.1637804 | 2.797698 | 0.1673718 | 2.449772 | 0.1653124 | 0.9208516 | 0.1662888 | 1.263583 | 0.1672113 | 1.250682 | 0.1672649 | 0.9741307 | 0.1655182 | 1.901573
0.1750351 | 2.345353 | 0.1736172 | 3.72821 | 0.1743255 | 3.900549 | 0.1674807 | 2.863372 | 0.171011 | 2.518375 | 0.1688448 | 0.9447774 | 0.1699281 | 1.307162 | 0.1692713 | 1.270579 | 0.1707973 | 1.007456 | 0.169165 | 1.94625
0.1785675 | 2.42006 | 0.1755703 | 3.758483 | 0.1779647 | 3.978674 | 0.1711809 | 2.927092 | 0.1747113 | 2.580753 | 0.172484 | 0.9713277 | 0.1735673 | 1.349764 | 0.1712854 | 1.289622 | 0.1747036 | 1.041758 | 0.1730255 | 1.991172
0.1824203 | 2.491837 | 0.1794842 | 3.818176 | 0.1817718 | 4.055579 | 0.1746523 | 2.984587 | 0.1782971 | 2.643375 | 0.1760088 | 1.004775 | 0.1772065 | 1.393587 | 0.1751993 | 1.327708 | 0.1784572 | 1.07667 | 0.1764435 | 2.03646
0.1844345 | 2.529435 | 0.1814984 | 3.846862 | 0.1854644 | 4.130774 | 0.178406 | 3.043425 | 0.1803079 | 2.674584 | 0.1798616 | 1.036025 | 0.1808991 | 1.437167 | 0.1787851 | 1.365794 | 0.1823177 | 1.112558 | 0.1802505 | 2.081748
0.1882873 | 2.603653 | 0.185191 | 3.902282 | 0.1892105 | 4.207922 | 0.1822588 | 3.102385 | 0.1842066 | 2.731591 | 0.1837831 | 1.059463 | 0.184485 | 1.47867 | 0.1824778 | 1.404246 | 0.1856823 | 1.147959 | 0.18405 | 2.127036
0.1918732 | 2.673478 | 0.1883953 | 3.957946 | 0.1928497 | 4.284583 | 0.1856844 | 3.157683 | 0.1881739 | 2.783105 | 0.1875292 | 1.087844 | 0.1882386 | 1.522372 | 0.1857355 | 1.441844 | 0.1894283 | 1.185801 | 0.186171 | 2.149497
0.1955658 | 2.739396 | 0.2070874 | 4.231627 | 0.1966567 | 4.360754 | 0.1894304 | 3.215056 | 0.1918207 | 2.833642 | 0.1910082 | 1.125319 | 0.1918778 | 1.567171 | 0.1892145 | 1.480296 | 0.1914882 | 1.203867 | 0.1881851 | 2.172324
0.1993194 | 2.808243 | 0.2255047 | 4.473205 | 0.1987167 | 4.397131 | 0.1930697 | 3.271453 | 0.1952997 | 2.880151 | 0.1944796 | 1.152663 | 0.1956773 | 1.611483 | 0.1930674 | 1.520823 | 0.1936092 | 1.2223 | 0.1919312 | 2.216148
0.2028518 | 2.875626 | 0.243594 | 4.728332 | 0.2026839 | 4.469397 | 0.1967089 | 3.322356 | 0.1986643 | 2.924218 | 0.1981188 | 1.179091 | 0.1994233 | 1.655184 | 0.1969812 | 1.561228 | 0.1974697 | 1.259653 | 0.1952423 | 2.257774
0.2067581 | 2.943009 | 0.262225 | 4.997008 | 0.2046981 | 4.504553 | 0.2001879 | 3.378264 | 0.2021967 | 2.971459 | 0.2019793 | 1.217788 | 0.2029023 | 1.700961 | 0.2008417 | 1.603465 | 0.2009487 | 1.295054 | 0.1986679 | 2.301353
0.2102905 | 3.012833 | 0.2811307 | 5.273009 | 0.2080627 | 4.569006 | 0.2037203 | 3.438201 | 0.2059427 | 3.022118 | 0.2058321 | 1.255263 | 0.2049165 | 1.723788 | 0.2046412 | 1.644724 | 0.2043667 | 1.331308 | 0.2021469 | 2.344077
0.2137161 | 3.087784 | 0.2991666 | 5.513976 | 0.2115417 | 4.630408 | 0.2224047 | 3.761931 | 0.2098032 | 3.073998 | 0.2098604 | 1.282973 | 0.2087693 | 1.769442 | 0.2082804 | 1.685984 | 0.2077389 | 1.366587 | 0.2060532 | 2.386436
0.2175155 | 3.160294 | 0.3178052 | 5.770324 | 0.2149062 | 4.687781 | 0.241524 | 4.101531 | 0.2137095 | 3.125512 | 0.2135531 | 1.320083 | 0.2108293 | 1.792025 | 0.2117594 | 1.727854 | 0.2114849 | 1.403208 | 0.2099137 | 2.431968
0.2212082 | 3.234513 | 0.3364896 | 6.027526 | 0.2186599 | 4.740515 | 0.2595141 | 4.403533 | 0.2174631 | 3.175195 | 0.2171389 | 1.357436 | 0.2128892 | 1.813753 | 0.2156122 | 1.76948 | 0.2154522 | 1.441172 | 0.2138199 | 2.477256
0.2249084 | 3.31215 | 0.3550595 | 6.291198 | 0.2225661 | 4.788245 | 0.2780917 | 4.700408 | 0.2211558 | 3.223656 | 0.2208315 | 1.389235 | 0.2165971 | 1.856112 | 0.2193659 | 1.811473 | 0.2192593 | 1.480478 | 0.2175736 | 2.518394
0.2285476 | 3.391251 | 0.3734845 | 6.55194 | 0.2263656 | 4.831336 | 0.2966159 | 4.991423 | 0.224795 | 3.269555 | 0.2244173 | 1.422683 | 0.2198548 | 1.898959 | 0.2228449 | 1.854075 | 0.2230053 | 1.518686 | 0.2212662 | 2.561118
0.2321334 | 3.469376 | 0.3920087 | 6.790954 | 0.230226 | 4.864172 | 0.3153614 | 5.261931 | 0.2283808 | 3.309472 | 0.2280032 | 1.458694 | 0.2233339 | 1.93973 | 0.2264841 | 1.897166 | 0.2267513 | 1.558481 | 0.2246918 | 2.603843
0.2359863 | 3.549942 | 0.4107541 | 7.028991 | 0.2339797 | 4.890051 | 0.3337711 | 5.467131 | 0.2321345 | 3.354638 | 0.2316958 | 1.492629 | 0.226912 | 1.980257 | 0.2301768 | 1.939158 | 0.230505 | 1.596933 | 0.2284379 | 2.643272
0.2380004 | 3.59047 | 0.4292742 | 7.223302 | 0.2521224 | 5.021155 | 0.3523029 | 5.640837 | 0.2357203 | 3.39956 | 0.2354418 | 1.529616 | 0.228972 | 2.001253 | 0.2338694 | 1.981883 | 0.2341976 | 1.634775 | 0.2322373 | 2.683799
0.2417465 | 3.669571 | 0.4478594 | 7.453771 | 0.2707533 | 5.252966 | 0.3708271 | 5.820281 | 0.239413 | 3.440453 | 0.2391955 | 1.565261 | 0.2325654 | 2.045321 | 0.2374552 | 2.024241 | 0.2379437 | 1.672617 | 0.2358231 | 2.726157
0.2452789 | 3.749161 | 0.4660021 | 7.665929 | 0.2892241 | 5.467932 | 0.3897328 | 6.017302 | 0.2432124 | 3.481957 | 0.2429415 | 1.600417 | 0.2365785 | 2.087923 | 0.2409876 | 2.067698 | 0.2414761 | 1.712168 | 0.2394623 | 2.765586
0.2487579 | 3.828019 | 0.4847475 | 7.860387 | 0.3080229 | 5.678748 | 0.4079823 | 6.259001 | 0.2467982 | 3.527123 | 0.2465807 | 1.636428 | 0.2402787 | 2.130038 | 0.2447336 | 2.111277 | 0.2451687 | 1.749643 | 0.2431016 | 2.805381
0.2524429 | 3.909073 | 0.5033785 | 8.066198 | 0.3264936 | 5.859534 | 0.4263463 | 6.532073 | 0.2503841 | 3.565453 | 0.2502734 | 1.675368 | 0.243977 | 2.173841 | 0.2486399 | 2.154856 | 0.2488613 | 1.789927 | 0.2468018 | 2.844932
0.2561965 | 3.98964 | 0.5217959 | 8.275549 | 0.3448041 | 6.102087 | 0.4449773 | 6.78195 | 0.2691295 | 3.754418 | 0.2541796 | 1.714797 | 0.2474484 | 2.214247 | 0.2506541 | 2.177195 | 0.252615 | 1.828501 | 0.2503876 | 2.884361
0.2582107 | 4.030411 | 0.5403201 | 8.496008 | 0.3632749 | 6.369055 | 0.4638295 | 7.005461 | 0.2876003 | 3.933129 | 0.2583605 | 1.751052 | 0.2510876 | 2.254042 | 0.2542399 | 2.219676 | 0.2562008 | 1.867197 | 0.253859 | 2.922935
0.2602706 | 4.072403 | 0.5590121 | 8.705359 | 0.3823407 | 6.630652 | 0.4820867 | 7.190154 | 0.3059566 | 4.093347 | 0.2619006 | 1.787307 | 0.2548412 | 2.296034 | 0.2579325 | 2.26179 | 0.2597256 | 1.90626 | 0.2558732 | 2.942588
0.2641769 | 4.153702 | 0.5774295 | 8.900061 | 0.4005368 | 6.876135 | 0.5005575 | 7.369475 | 0.3244274 | 4.274987 | 0.265433 | 1.83052 | 0.2583736 | 2.336561 | 0.2611979 | 2.30305 | 0.2634259 | 1.946055 | 0.2596726 | 2.981284
0.2678237 | 4.233292 | 0.5958468 | 9.070715 | 0.4190152 | 7.108679 | 0.5191351 | 7.532195 | 0.3433331 | 4.45437 | 0.2686908 | 1.868728 | 0.2623257 | 2.376234 | 0.2649439 | 2.345042 | 0.2671719 | 1.984751 | 0.2616868 | 3.000694
0.2713561 | 4.310929 | 0.6144778 | 9.224279 | 0.4373715 | 7.314856 | 0.5378195 | 7.697722 | 0.3616361 | 4.652673 | 0.27233 | 1.900344 | 0.2658123 | 2.417738 | 0.2687434 | 2.386546 | 0.271246 | 2.024058 | 0.2653794 | 3.039634
0.2749419 | 4.389054 | 0.633002 | 9.356909 | 0.4563305 | 7.510046 | 0.5560766 | 7.862029 | 0.3802213 | 4.87777 | 0.2761371 | 1.941237 | 0.2678265 | 2.438246 | 0.2726496 | 2.429881 | 0.2748852 | 2.063242 | 0.2690186 | 3.075401
0.278688 | 4.464982 | 0.651366 | 9.477087 | 0.4746944 | 7.689002 | 0.574494 | 8.036345 | 0.3986387 | 5.123742 | 0.2798297 | 1.988601 | 0.2714657 | 2.478651 | 0.2765711 | 2.472727 | 0.2784711 | 2.101328 | 0.2724976 | 3.111778
0.2823806 | 4.541153 | 0.6697299 | 9.614904 | 0.4931118 | 7.909094 | 0.5931784 | 8.203155 | 0.4175443 | 5.374963 | 0.2836825 | 2.025222 | 0.2750515 | 2.519056 | 0.280424 | 2.513621 | 0.2820035 | 2.13978 | 0.2760835 | 3.148887
0.285913 | 4.618302 | 0.6879794 | 9.752234 | 0.5113629 | 8.099882 | 0.6117102 | 8.351775 | 0.4358549 | 5.592492 | 0.2856967 | 2.04219 | 0.2789578 | 2.561171 | 0.283903 | 2.554148 | 0.2858563 | 2.177134 | 0.2796693 | 3.184776
0.2896056 | 4.69423 | 0.7066715 | 9.874609 | 0.5302151 | 8.247099 | 0.6300671 | 8.487926 | 0.4545393 | 5.797204 | 0.2895495 | 2.083083 | 0.282925 | 2.602186 | 0.2874888 | 2.5926 | 0.2895489 | 2.216318 | 0.2836213 | 3.220908
0.2932983 | 4.770157 | 0.7253559 | 9.991064 | 0.5484188 | 8.405241 | 0.6483242 | 8.612437 | 0.4727965 | 6.084558 | 0.2931354 | 2.128615 | 0.2868923 | 2.642469 | 0.2912882 | 2.630442 | 0.2934094 | 2.254893 | 0.2856965 | 3.239829
0.2970519 | 4.845841 | 0.7438266 | 10.09397 | 0.5667751 | 8.563017 | 0.666795 | 8.724681 | 0.4915954 | 6.323205 | 0.2967746 | 2.166579 | 0.2904247 | 2.680555 | 0.294874 | 2.667307 | 0.2973767 | 2.293223 | 0.2896028 | 3.278648
0.3007445 | 4.92128 | 0.7621372 | 10.18265 | 0.585139 | 8.729033 | 0.6857541 | 8.834117 | 0.5101195 | 6.556237 | 0.3005282 | 2.201247 | 0.2937893 | 2.719496 | 0.2985209 | 2.704905 | 0.3010159 | 2.330698 | 0.293509 | 3.312339
0.3044372 | 4.997941 | 0.7807682 | 10.26649 | 0.6041515 | 8.900663 | 0.704057 | 8.928721 | 0.5285369 | 6.810143 | 0.3040607 | 2.243484 | 0.2972683 | 2.755262 | 0.3022135 | 2.741648 | 0.3047086 | 2.368784 | 0.2968888 | 3.347495
0.3084502 | 5.075333 | 0.7993458 | 10.34598 | 0.622462 | 9.044828 | 0.7223676 | 9.017039 | 0.5470077 | 7.069543 | 0.3077533 | 2.28572 | 0.3008541 | 2.79225 | 0.3059596 | 2.778391 | 0.3082944 | 2.404063 | 0.3004747 | 3.382407
0.3124785 | 5.148331 | 0.8178699 | 10.4155 | 0.6409861 | 9.177275 | 0.7409986 | 9.097575 | 0.5657455 | 7.340051 | 0.3116595 | 2.323806 | 0.304707 | 2.829847 | 0.3097056 | 2.814646 | 0.3118802 | 2.440439 | 0.3040605 | 3.415733
0.3160644 | 5.220597 | 0.8364018 | 10.48469 | 0.6592433 | 9.290068 | 0.7599042 | 9.181499 | 0.5840561 | 7.604211 | 0.3153064 | 2.360427 | 0.3085674 | 2.868055 | 0.3132914 | 2.851756 | 0.315466 | 2.47584 | 0.3078065 | 3.447715
0.3194289 | 5.29213 | 0.855193 | 10.54339 | 0.6783625 | 9.405119 | 0.7782682 | 9.249766 | 0.6025803 | 7.856652 | 0.3190524 | 2.402419 | 0.3126415 | 2.90431 | 0.3171519 | 2.888865 | 0.3191587 | 2.511729 | 0.3262773 | 3.61666
0.3228545 | 5.360734 | 0.8737782 | 10.59177 | 0.6965586 | 9.498198 | 0.796739 | 9.319011 | 0.6211045 | 8.09298 | 0.3225314 | 2.44612 | 0.3161205 | 2.941664 | 0.3210581 | 2.926341 | 0.3230191 | 2.546641 | 0.3450227 | 3.774436
0.3263869 | 5.430314 | 0.8921879 | 10.6355 | 0.7151895 | 9.589384 | 0.8152632 | 9.377147 | 0.6397355 | 8.323083 | 0.3263309 | 2.48323 | 0.3197064 | 2.976576 | 0.3250254 | 2.96284 | 0.3266584 | 2.582651 | 0.3636003 | 3.921836
0.3304 | 5.504044 | 0.9104985 | 10.67293 | 0.7336145 | 9.653166 | 0.8341154 | 9.434886 | 0.6580461 | 8.5234 | 0.3283908 | 2.502395 | 0.3233456 | 3.011244 | 0.3270854 | 2.980784 | 0.3304578 | 2.617808 | 0.3820177 | 4.052757
0.3342528 | 5.576554 | 0.9292439 | 10.71013 | 0.7524667 | 9.739347 | 0.8524794 | 9.486125 | 0.6765703 | 8.709069 | 0.3305118 | 2.522658 | 0.3270382 | 3.046644 | 0.3304042 | 3.016428 | 0.3339368 | 2.654185 | 0.4005953 | 4.169151
0.3381133 | 5.649308 | 0.9477681 | 10.7443 | 0.770823 | 9.827971 | 0.8707289 | 9.532329 | 0.6948809 | 8.882653 | 0.3344181 | 2.562819 | 0.3307308 | 3.081678 | 0.3338298 | 3.051707 | 0.3377439 | 2.689951 | 0.4191729 | 4.274192
0.3419204 | 5.71962 | 0.9662388 | 10.7685 | 0.7892327 | 9.905577 | 0.8893675 | 9.57268 | 0.7133517 | 9.044274 | 0.3379047 | 2.603591 | 0.3343701 | 3.11659 | 0.3373088 | 3.085276 | 0.3398038 | 2.707773 | 0.4379641 | 4.380638
0.3453994 | 5.787247 | 0.9848164 | 10.79053 | 0.8076043 | 9.970152 | 0.9081664 | 9.620379 | 0.7320361 | 9.191003 | 0.3412158 | 2.639846 | 0.3380627 | 3.15077 | 0.340948 | 3.120799 | 0.3437635 | 2.743174 | 0.4562823 | 4.477439
0.349092 | 5.852433 | 1.003447 | 10.81244 | 0.8267235 | 10.03918 | 0.9265761 | 9.651599 | 0.7504535 | 9.321435 | 0.3447483 | 2.675979 | 0.3418164 | 3.184217 | 0.3447474 | 3.157908 | 0.3475705 | 2.777842 | 0.4745318 | 4.558677
0.3529448 | 5.918107 | 1.021857 | 10.82352 | 0.8448738 | 10.08639 | 0.9449935 | 9.684237 | 0.7688174 | 9.433618 | 0.3484409 | 2.7126 | 0.3454556 | 3.21681 | 0.3467616 | 3.175852 | 0.3508893 | 2.812144 | 0.4932239 | 4.626121
0.3566985 | 5.981705 | 1.040229 | 10.82833 | 0.8634514 | 10.13418 | 0.9635787 | 9.712402 | 0.7876163 | 9.55227 | 0.3504551 | 2.733962 | 0.3640332 | 3.369703 | 0.3506144 | 3.211985 | 0.3543607 | 2.845347 | 0.5121753 | 4.709129
0.3600707 | 6.04567 | 1.058753 | 10.8377 | 0.8819221 | 10.17447 | 0.9822631 | 9.735924 | 0.8059803 | 9.67727 | 0.3541477 | 2.774245 | 0.3823971 | 3.513258 | 0.3526744 | 3.229807 | 0.3580076 | 2.87855 | 0.5303291 | 4.801891
0.3639235 | 6.108658 | 1.077498 | 10.8384 | 0.9007209 | 10.2143 | 1.00052 | 9.750698 | 0.8246113 | 9.793969 | 0.358115 | 2.809768 | 0.4008145 | 3.645155 | 0.3563746 | 3.265818 | 0.3616468 | 2.912607 | 0.5488533 | 4.891308
0.367723 | 6.171891 | 1.095748 | 10.82717 | 0.918917 | 10.24273 | 1.01893 | 9.768028 | 0.8430821 | 9.907739 | 0.361861 | 2.845168 | 0.4194455 | 3.760511 | 0.3745097 | 3.431834 | 0.3654996 | 2.94813 | 0.5674309 | 4.976116
0.3713698 | 6.232071 | 1.114333 | 10.81053 | 0.9374412 | 10.27594 | 1.037515 | 9.782738 | 0.8620412 | 10.00359 | 0.3656528 | 2.88716 | 0.4385113 | 3.893629 | 0.3931559 | 3.588145 | 0.3694059 | 2.982798 | 0.5860619 | 5.058056
0.3750583 | 6.292898 | 1.132476 | 10.77386 | 0.9558585 | 10.29954 | 1.056253 | 9.788214 | 0.8802907 | 10.07922 | 0.3693607 | 2.923903 | 0.4563336 | 4.011366 | 0.4115123 | 3.717967 | 0.3730527 | 3.016978 | 0.6042657 | 5.138287
0.378812 | 6.352956 | 1.15116 | 10.73435 | 0.9746039 | 10.32419 | 1.074457 | 9.788549 | 0.8989293 | 10.14788 | 0.3729465 | 2.956496 | 0.4752393 | 4.122389 | 0.4305858 | 3.833445 | 0.3768522 | 3.051523 | 0.6228967 | 5.215008
0.3827182 | 6.411306 | 1.169631 | 10.66557 | 0.9928534 | 10.33748 | 1.092653 | 9.773184 | 0.9171789 | 10.19769 | 0.3765324 | 2.989944 | 0.4938169 | 4.209883 | 0.4487819 | 3.94221 | 0.380438 | 3.085581 | 0.6414209 | 5.284313
0.3865787 | 6.461721 | 1.188216 | 10.56083 | 1.011111 | 10.34209 | 1.111398 | 9.743078 | 0.9359777 | 10.21926 | 0.3801716 | 3.029494 | 0.5127759 | 4.287153 | 0.4671458 | 4.056956 | 0.3841383 | 3.117319 | 0.6600519 | 5.349194
0.3885928 | 6.485403 | 1.206572 | 10.43449 | 1.029635 | 10.34856 | 1.130136 | 9.691626 | 0.9543951 | 10.18348 | 0.38391 | 3.067946 | 0.5308118 | 4.346418 | 0.48567 | 4.165415 | 0.3878309 | 3.14979 | 0.6784158 | 5.409435
0.392171 | 6.531301 | 1.225425 | 10.27574 | 1.048639 | 10.34594 | 1.148447 | 9.548437 | 0.9729193 | 9.993778 | 0.3875568 | 3.098464 | 0.5495496 | 4.431074 | 0.5047359 | 4.269175 | 0.3913023 | 3.182627 | 0.696673 | 5.467327
0.3954364 | 6.576101 | 1.243842 | 10.07456 | 1.06679 | 10.32261 |  |  | 0.9914435 | 9.716557 | 0.3912495 | 3.13185 | 0.5678144 | 4.515303 | 0.522993 | 4.361826 | 0.3950559 | 3.215586 | 0.7151972 | 5.522961
0.3989078 | 6.615896 | 1.262366 | 9.78831 | 1.085428 | 10.30072 |  |  | 1.010349 | 9.393925 | 0.3948887 | 3.174575 | 0.5866056 | 4.616377 | 0.5414027 | 4.460825 | 0.3989622 | 3.246348 | 0.733996 | 5.578442
0.402608 | 6.652883 | 1.28089 | 9.378886 | 1.103792 | 10.26335 |  |  |  |  | 0.3984745 | 3.207351 | 0.6049162 | 4.712385 | 0.5598277 | 4.559397 | 0.4027159 | 3.278818 | 0.752299 | 5.62727
0.4065143 | 6.694021 |  |  | 1.122751 | 10.22243 |  |  |  |  | 0.4022205 | 3.236403 | 0.6236006 | 4.809736 | 0.5787334 | 4.673899 | 0.4061949 | 3.311777 | 0.7706629 | 5.674557
0.4085284 | 6.714406 |  |  | 1.140947 | 10.14571 |  |  |  |  | 0.4061268 | 3.276076 | 0.6420713 | 4.893354 | 0.5968761 | 4.788218 | 0.4099409 | 3.34376 | 0.7894084 | 5.717876
0.4123279 | 6.746999 |  |  | 1.159632 | 10.0099 |  |  |  |  | 0.408202 | 3.29634 | 0.6608702 | 4.982893 | 0.6154537 | 4.894846 | 0.4138548 | 3.375254 | 0.8081386 | 5.760952
0.4160205 | 6.779287 |  |  | 1.178049 | 9.53908 |  |  |  |  | 0.411948 | 3.326552 | 0.6788527 | 5.060286 | 0.6337108 | 4.986887 | 0.4177076 | 3.407725 | 0.8265102 | 5.797939
0.4197208 | 6.814687 | [8 empty] | 0.4152668 | 3.357009 | 0.6974837 | 5.139845 | 0.6526165 | 5.073069 | 0.4215681 | 3.437815 | 0.8450343 | 5.838116
0.42336 | 6.842031 | [8 empty] | 0.4187916 | 3.390822 | 0.7160155 | 5.211317 | 0.6707592 | 5.146861 | 0.4248259 | 3.468271 | 0.863673 | 5.870495
0.427106 | 6.862661 | [8 empty] | 0.4226445 | 3.421645 | 0.7350279 | 5.283155 | 0.6891765 | 5.220042 | 0.4265654 | 3.482493 | 0.882304 | 5.899319
0.4306918 | 6.89092 | [8 empty] | 0.4265049 | 3.458999 | 0.7530104 | 5.340834 | 0.707484 | 5.28507 | 0.4300367 | 3.509959 | 0.9007671 | 5.926357
0.4325381 | 6.905508 | [8 empty] | 0.4304112 | 3.488967 | 0.7714812 | 5.397993 | 0.7264965 | 5.349646 | 0.4338438 | 3.539927 | 0.9190319 | 5.948654
0.4361773 | 6.930654 | [8 empty] | 0.4341725 | 3.516372 | 0.7897841 | 5.450102 | 0.7447536 | 5.407721 | 0.437689 | 3.569163 | 0.9376629 | 5.968513
0.4399234 | 6.958669 | [8 empty] | 0.4379719 | 3.553969 | 0.8084227 | 5.49954 | 0.7634838 | 5.469275 | 0.4560606 | 3.708445 | 0.9564541 | 5.989365
0.4435702 | 6.995412 | [8 empty] | 0.4415577 | 3.58937 | 0.8268401 | 5.5418 | 0.7816341 | 5.520117 | 0.4745848 | 3.836619 | 0.9747647 | 6.003803
0.4624759 | 7.167348 | [8 empty] | 0.445197 | 3.611526 | 0.8453643 | 5.59133 | 0.800761 | 5.578985 | 0.4932692 | 3.960215 | 0.9932889 | 6.015633
0.4806109 | 7.344839 | [8 empty] | 0.4488362 | 3.640822 | 0.8637816 | 5.629629 | 0.8189037 | 5.6276 | 0.511473 | 4.074533 | 1.011981 | 6.025091
0.4993029 | 7.553213 | [8 empty] | 0.4524754 | 3.676589 | 0.8827941 | 5.6695 | 0.8377026 | 5.675131 | 0.530165 | 4.179148 | 1.030551 | 6.023032
0.5178881 | 7.755361 | [8 empty] | 0.4561146 | 3.705459 | 0.90083 | 5.705069 | 0.8558453 | 5.71427 | 0.5483612 | 4.266459 | 1.048701 | 5.99422
0.5368472 | 7.96166 | [8 empty] | 0.4597539 | 3.730483 | 0.9195144 | 5.740164 | 0.8748577 | 5.753012 | 0.5676941 | 4.363443 | 1.067233 | 5.835773
0.5546618 | 8.108389 | [8 empty] | 0.4635609 | 3.757827 | 0.9382598 | 5.769987 | 0.8931683 | 5.788336 | 0.5856766 | 4.455606
0.5734072 | 8.230215 | [8 empty] | 0.467307 | 3.792006 | 0.9571121 | 5.801191 | 0.9115246 | 5.820227 | 0.604155 | 4.543344
0.5919237 | 8.363943 | [8 empty] | 0.4708394 | 3.821548 | 0.9752471 | 5.825529 | 0.9299496 | 5.851065 | 0.622847 | 4.598368
0.6107836 | 8.49999 | [8 empty] | 0.4746388 | 3.846084 | 0.9937255 | 5.84651 | 0.9491223 | 5.885458 | 0.6419129 | 4.646265
0.6286516 | 8.583914 | [8 empty] | 0.4764928 | 3.858169 | 1.012143 | 5.868971 | 0.9672726 | 5.91046 | 0.6598878 | 4.701197
0.6472902 | 8.701376 | [8 empty] | 0.4785985 | 3.872756 | 1.031048 | 5.887674 | 0.9858502 | 5.94068 | 0.6784196 | 4.77862
0.6656542 | 8.876303 | [8 empty] | 0.4807195 | 3.889724 | 1.049138 | 5.901787 | 1.004268 | 5.969442 | 0.6969438 | 4.859339
0.6843309 | 9.025351 | [8 empty] | 0.4845799 | 3.922439 | 1.067883 | 5.916001 | 1.02312 | 5.996153 | 0.715735 | 4.951715
0.702527 | 9.142111 | [8 empty] | 0.4878987 | 3.944167 | 1.086407 | 5.927526 | 1.041262 | 6.016653 | 0.7338777 | 5.03863
0.72128 | 9.245932 | [8 empty] | 0.5063619 | 4.078383 | 1.105473 | 5.937713 | 1.05984 | 6.038328 | 0.7526308 | 5.124689
0.739644 | 9.326529 | [8 empty] | 0.5245656 | 4.203383 | 1.123349 | 5.938214 | 1.078151 | 6.051743 | 0.7710482 | 5.198145
0.7587098 | 9.411398 | [8 empty] | 0.5430898 | 4.323195 | 1.14182 | 5.930697 | 1.09711 | 6.064306 | 0.7901674 | 5.278406
0.7768525 | 9.478659 | [8 empty] | 0.5617284 | 4.435195 | 1.160397 | 5.893305 | 1.115306 | 6.072182 | 0.8079821 | 5.345972
0.7953843 | 9.545858 | [8 empty] | 0.5803594 | 4.537551 | 1.179409 | 5.714665 | 1.133395 | 6.069069 | 0.8266207 | 5.415552
0.8140076 | 9.595984 | [8 empty] | 0.59867 | 4.625289 |  |  | 1.152034 | 6.057127 | 0.8451907 | 5.468025
0.8329133 | 9.64147 | [8 empty] | 0.6169195 | 4.703109 |  |  | 1.170993 | 6.033698 | 0.8640506 | 5.53466
0.8509034 | 9.659489 | [8 empty] | 0.635665 | 4.791793 |  |  | 1.189189 | 5.976035 | 0.8819263 | 5.580727
0.8695877 | 9.656757 | [8 empty] | 0.6541357 | 4.855756 |  |  | 1.207766 | 5.843192 | 0.9006107 | 5.633568
0.8879517 | 9.598209 | [8 empty] | 0.6727133 | 4.927014 |  |  |  |  | 0.9189746 | 5.681541
0.9067505 | 9.445377 | [8 empty] | 0.6909171 | 4.982953 |  |  |  |  | 0.9376056 | 5.728584
[10 empty] | 0.7096015 | 5.045667 |  |  |  |  | 0.9558094 | 5.768913
[10 empty] | 0.7282325 | 5.104154 |  |  |  |  | 0.9745472 | 5.807152
[10 empty] | 0.7468177 | 5.161939 |  |  |  |  | 0.9929646 | 5.837425
[10 empty] | 0.7653419 | 5.219769 |  |  |  |  | 1.01203 | 5.87014
[10 empty] | 0.7840263 | 5.269055 |  |  |  |  | 1.030066 | 5.898415
[10 empty] | 0.8024971 | 5.311322 |  |  |  |  | 1.048598 | 5.929272
[10 empty] | 0.8209679 | 5.341157 |  |  |  |  | 1.067168 | 5.954899
[10 empty] | 0.8393318 | 5.370568 |  |  |  |  | 1.086081 | 5.983029
[10 empty] | 0.8581841 | 5.400613 |  |  |  |  | 1.104224 | 6.003933
[10 empty] | 0.8765938 | 5.44317 |  |  |  |  | 1.122916 | 6.024914
[10 empty] | 0.8950188 | 5.479836 |  |  |  |  | 1.141333 | 6.040101
[10 empty] | 0.9134896 | 5.512795 |  |  |  |  | 1.16001 | 6.054993
[10 empty] | 0.9322808 | 5.549935 |  |  |  |  | 1.178381 | 6.067235
[10 empty] | 0.950805 | 5.576801 |  |  |  |  | 1.197066 | 6.078972
[10 empty] | 0.969169 | 5.590242 |  |  |  |  | 1.215529 | 6.081672
[10 empty] | 0.9875864 | 5.597632 |  |  |  |  | 1.234488 | 6.0877
[10 empty] | 1.006385 | 5.59203 |  |  |  |  | 1.252318 | 6.085564
[10 empty] | 1.024688 | 5.528812 |  |  |  |  | 1.270842 | 6.083649
[16 empty] | 1.289481 | 6.075176
[16 empty] | 1.30844 | 6.059596
[16 empty] | 1.326354 | 6.022136
[16 empty] | 1.344893 | 5.940684
[16 empty] | 1.363417 | 5.689464

## EuSu_water_isotropic
isotropic 1 |  | isotropic 2 |  | isotropic 3 |  | isotropic 4 |  | isotropic 5 |  | isotropic 6 |  | isotropic 7 |  | isotropic 8 |  | isotropic 9
strain | force | strain | force | strain | force | strain | force | strain | force | strain | force | strain | force | strain | force | strain | force
% | N | % | N | % | N | % | N | % | N | % | N | % | N | % | N | % | N
0 | 0.01903529 | 0 | 0.01926862 | 0 | 0.01958772 | 0 | 0.0186963 | 0 | 0.01956901 | 0 | 0.01919268 | 0 | 0.02011946 | 0 | 0.01899294 | 0 | 0.01960325
-2.273734e-13 | 0.01872972 | -5.412105e-05 | 0.01899277 | 3.410604e-12 | 0.01921829 | -5.432597e-05 | 0.01823889 | -3.410609e-12 | 0.01928126 | -2.273738e-13 | 0.0187804 | -5.453077e-05 | 0.01992324 | -5.432504e-05 | 0.01869144 | -5.412099e-05 | 0.01935796
-5.432585e-05 | 0.01853148 | 0 | 0.01874294 | 3.410604e-12 | 0.01895909 | -5.432597e-05 | 0.01804576 | 0 | 0.01901199 | -5.432594e-05 | 0.01865839 | -0.0001086518 | 0.01933125 | -5.432597e-05 | 0.01836427 | -5.432588e-05 | 0.01896677
-5.432585e-05 | 0.01817126 | 0 | 0.01853912 | 3.410604e-12 | 0.01870529 | -0.0001086519 | 0.01777963 | 0 | 0.0188709 | -0.0001086519 | 0.01835858 | -0.0001088567 | 0.0189558 | -5.432597e-05 | 0.01804865 | -5.432588e-05 | 0.01873336
-5.432585e-05 | 0.01816196 | 2.039598e-07 | 0.01829212 | 3.410604e-12 | 0.01851104 | -5.432597e-05 | 0.01751585 | -5.432597e-05 | 0.01859743 | -0.0001086519 | 0.01805289 | -0.0001088567 | 0.01880442 | -2.273739e-13 | 0.01787449 | 0 | 0.01851002
3.353076e-08 | 0.01778955 | 0.0005414145 | 0.01840359 | 3.410604e-12 | 0.01832874 | 5.415461e-05 | 0.01748466 | 0.0002171661 | 0.01863398 | -5.453083e-05 | 0.01811347 | -0.0001090606 | 0.01835965 | 5.412108e-05 | 0.01762574 | 0.0001628398 | 0.01848431
0.002007516 | 0.01815087 | 0.002877918 | 0.01877683 | 0.001847028 | 0.01864506 | 0.002225674 | 0.01784479 | 0.002334326 | 0.01905241 | 0.002062627 | 0.01837287 | 0.0003782323 | 0.01853244 | 0.002388719 | 0.01817899 | 0.002280949 | 0.01894636
0.004288703 | 0.01865799 | 0.005267827 | 0.01924676 | 0.004181622 | 0.01916886 | 0.004560271 | 0.01842987 | 0.00467083 | 0.01958837 | 0.004454444 | 0.01873526 | 0.002712826 | 0.01904456 | 0.004780537 | 0.01876311 | 0.0043447 | 0.01952047
0.006352452 | 0.01920635 | 0.007549018 | 0.01982945 | 0.006191966 | 0.01966239 | 0.006841463 | 0.01890719 | 0.006841396 | 0.02008476 | 0.006735635 | 0.01913294 | 0.005158046 | 0.0200607 | 0.007061728 | 0.01933174 | 0.006519076 | 0.02013225
0.008908296 | 0.01978428 | 0.009776802 | 0.02024764 | 0.008797403 | 0.02036239 | 0.009504124 | 0.01948225 | 0.009450652 | 0.02081146 | 0.008745981 | 0.01954588 | 0.00754986 | 0.02077024 | 0.009667169 | 0.02008991 | 0.009177919 | 0.02100773
0.01113608 | 0.02002985 | 0.0121114 | 0.02077597 | 0.01102519 | 0.02088595 | 0.01173191 | 0.02008974 | 0.01173184 | 0.02131595 | 0.01097377 | 0.01990351 | 0.009667016 | 0.0215656 | 0.01205899 | 0.02059345 | 0.01151633 | 0.02157326
0.01352408 | 0.02072412 | 0.01461003 | 0.02130908 | 0.01368784 | 0.02146007 | 0.01428395 | 0.02055323 | 0.0143411 | 0.02200355 | 0.01347239 | 0.02040515 | 0.01184139 | 0.02211682 | 0.01455762 | 0.02125244 | 0.01423239 | 0.02242966
0.01613333 | 0.02110655 | 0.0173795 | 0.02192801 | 0.01645731 | 0.02225162 | 0.01694661 | 0.02124846 | 0.01716398 | 0.02267112 | 0.01607783 | 0.02078781 | 0.01444683 | 0.02314679 | 0.0173805 | 0.02194576 | 0.01694845 | 0.02315826
0.01813985 | 0.021509 | 0.020313 | 0.02260894 | 0.01846384 | 0.02263118 | 0.01895314 | 0.02156889 | 0.0202577 | 0.02345218 | 0.0187939 | 0.02135477 | 0.01716671 | 0.02387254 | 0.02036741 | 0.02275734 | 0.02004599 | 0.02412624
0.02036764 | 0.02217848 | 0.02254079 | 0.02303046 | 0.02047419 | 0.02310515 | 0.02096349 | 0.02200281 | 0.02253889 | 0.02399482 | 0.02085384 | 0.02176294 | 0.0202032 | 0.02499406 | 0.02254179 | 0.02316742 | 0.02226614 | 0.02470035
0.02259542 | 0.02249986 | 0.02482198 | 0.02353495 | 0.02275537 | 0.02374221 | 0.02313787 | 0.02258646 | 0.02488112 | 0.02446403 | 0.02302822 | 0.02203664 | 0.02221736 | 0.02566163 | 0.02487639 | 0.02385025 | 0.02444052 | 0.02526874
0.02509786 | 0.02293093 | 0.02727102 | 0.02408427 | 0.02504419 | 0.02427054 | 0.02580053 | 0.02297079 | 0.02721572 | 0.02509155 | 0.0252026 | 0.02244672 | 0.02460536 | 0.02631585 | 0.02732542 | 0.02459412 | 0.02677511 | 0.02590771
0.02753926 | 0.02351076 | 0.02976583 | 0.0245325 | 0.02721094 | 0.02471782 | 0.02797491 | 0.02343142 | 0.02971053 | 0.02568664 | 0.02765163 | 0.02298936 | 0.02699336 | 0.02697389 | 0.02987364 | 0.02491455 | 0.02917074 | 0.02670879
0.02982045 | 0.02399904 | 0.03226827 | 0.02506179 | 0.02965997 | 0.0253892 | 0.03041632 | 0.02408373 | 0.03226638 | 0.02621879 | 0.0303677 | 0.02338609 | 0.02960261 | 0.02798097 | 0.03242949 | 0.02557068 | 0.03177999 | 0.02731152
0.03232288 | 0.02439386 | 0.03498434 | 0.02564925 | 0.03232263 | 0.02605105 | 0.03313239 | 0.02452623 | 0.03487564 | 0.02688636 | 0.03313717 | 0.02387819 | 0.03226527 | 0.02861421 | 0.03503875 | 0.02651291 | 0.03449605 | 0.0280344
0.03492451 | 0.0250271 | 0.03780722 | 0.02614325 | 0.0350921 | 0.02656413 | 0.03606971 | 0.02500403 | 0.03769852 | 0.02753296 | 0.03596005 | 0.02440652 | 0.03492793 | 0.02951257 | 0.03796844 | 0.02702312 | 0.03731893 | 0.02882023
0.03758716 | 0.02544767 | 0.04073691 | 0.0267002 | 0.03796838 | 0.02722407 | 0.0389994 | 0.02568495 | 0.04074265 | 0.02813377 | 0.03895077 | 0.0249196 | 0.0377508 | 0.03035562 | 0.0412262 | 0.02754002 | 0.04030965 | 0.02964611
0.04047107 | 0.02607519 | 0.04372763 | 0.02735251 | 0.04079125 | 0.02799273 | 0.0417765 | 0.02616655 | 0.04377915 | 0.02892151 | 0.04188046 | 0.02548036 | 0.04063471 | 0.03135125 | 0.04443818 | 0.02852993 | 0.04313252 | 0.03036327
0.04367541 | 0.02676184 | 0.04703879 | 0.02793998 | 0.04383538 | 0.0286069 | 0.04486641 | 0.02669489 | 0.0469301 | 0.02965774 | 0.04513822 | 0.02598772 | 0.04372462 | 0.03214662 | 0.04769593 | 0.02922802 | 0.04623006 | 0.03122921
0.04703997 | 0.02733404 | 0.05030417 | 0.0285179 | 0.04703973 | 0.02927829 | 0.04807839 | 0.02740061 | 0.05024889 | 0.03031768 | 0.04812894 | 0.02649793 | 0.0470434 | 0.03313081 | 0.05084687 | 0.02974586 | 0.04954121 | 0.03217525
0.05041216 | 0.02790624 | 0.05361533 | 0.02935904 | 0.0503051 | 0.03004886 | 0.05154977 | 0.02796518 | 0.05334642 | 0.03119125 | 0.05138669 | 0.02712736 | 0.0505224 | 0.03419511 | 0.05389101 | 0.03055458 | 0.05296680868 | 0.03300877
0.05383013 | 0.02869779 | 0.05752158 | 0.02991408 | 0.05361626 | 0.0308652 | 0.05518899 | 0.02851927 | 0.05709246 | 0.03200378 | 0.05481229 | 0.02773199 | 0.05399378 | 0.03516977 | 0.05720217 | 0.03137664 | 0.05643818 | 0.03391285
0.05730913 | 0.02931959 | 0.06116844 | 0.03057975 | 0.05720207 | 0.03150798 | 0.05899606 | 0.0292288 | 0.06062488 | 0.03279152 | 0.0582913 | 0.02822027 | 0.05725916 | 0.03592126 | 0.06073458 | 0.03208236 | 0.05997059 | 0.03498859
0.06089494 | 0.02988607 | 0.06491447 | 0.03131598 | 0.06073448 | 0.03237392 | 0.06241404 | 0.02980387 | 0.06421069 | 0.03367653 | 0.06181608 | 0.0288764 | 0.06062372 | 0.0372564 | 0.06453402 | 0.03282814 | 0.06383106 | 0.03590984
0.06437394 | 0.03062231 | 0.06839347 | 0.03197974 | 0.06448051 | 0.0332513 | 0.06561839 | 0.0303179 | 0.06627063 | 0.03414574 | 0.06556975 | 0.02953443 | 0.06404932 | 0.03825204 | 0.06844791 | 0.03365402 | 0.06773731 | 0.03687115
0.06811997 | 0.03129942 | 0.07181145 | 0.03244895 | 0.06654045 | 0.03366328 | 0.06925762 | 0.03099691 | 0.06828479 | 0.03459205 | 0.06936919 | 0.03001127 | 0.06779535 | 0.03899781 | 0.07219395 | 0.03444938 | 0.07154438 | 0.03792782
0.07181259 | 0.03197844 | 0.07534386 | 0.03332251 | 0.0702407 | 0.03436328 | 0.07295788 | 0.03166067 | 0.07034473 | 0.03498497 | 0.07306182 | 0.03072652 | 0.0717016 | 0.04026048 | 0.07599339 | 0.03517799 | 0.0751836 | 0.03885288
0.07545181 | 0.0326441 | 0.07925011 | 0.03391188 | 0.07230064 | 0.03478862 | 0.07692517 | 0.03214705 | 0.07235889 | 0.03535499 | 0.07664764 | 0.03135023 | 0.07560785 | 0.04160325 | 0.07969365 | 0.03576927 | 0.07860919 | 0.03976078
0.07925888 | 0.03327162 | 0.08300377 | 0.03451842 | 0.07588645 | 0.03562022 | 0.0806712 | 0.03280508 | 0.07589131 | 0.03622856 | 0.08039367 | 0.03185853 | 0.0793081 | 0.04212777 | 0.08322606 | 0.03648262 | 0.08219501 | 0.04079456
0.08305831 | 0.03399641 | 0.08691003 | 0.03533286 | 0.07931205 | 0.03639461 | 0.08451642 | 0.03344404 | 0.07942372 | 0.03704109 | 0.08425415 | 0.03250512 | 0.08306176 | 0.04327981 | 0.08712469 | 0.03725891 | 0.08561297 | 0.04167957
0.08659072 | 0.03465254 | 0.09061029 | 0.03596038 | 0.08289786 | 0.03711177 | 0.08822431 | 0.03400862 | 0.08278829 | 0.03782692 | 0.08810699 | 0.03326616 | 0.08659417 | 0.04454248 | 0.09071814 | 0.03792457 | 0.08957263 | 0.04265232
0.09006972 | 0.03533918 | 0.09435632 | 0.03647345 | 0.08643027 | 0.03793574 | 0.0917491 | 0.03455793 | 0.0862673 | 0.03868141 | 0.09201325 | 0.03367719 | 0.09017998 | 0.04520623 | 0.09425055 | 0.03853302 | 0.09332629 | 0.04375095
0.094037 | 0.03598196 | 0.09800317 | 0.03726119 | 0.09033652 | 0.0386777 | 0.09550276 | 0.03523695 | 0.09006674 | 0.03952255 | 0.09544647 | 0.03433523 | 0.09397942 | 0.0460798 | 0.09799659 | 0.03948669 | 0.09534045 | 0.04423351
0.09805006 | 0.03670485 | 0.101589 | 0.03786582 | 0.09419699 | 0.03953983 | 0.09919539 | 0.03577864 | 0.09212668 | 0.03998222 | 0.09892548 | 0.03489408 | 0.09745842 | 0.04746453 | 0.1018037 | 0.04028969 | 0.09929247 | 0.04513569
0.10011 | 0.03707678 | 0.1053884 | 0.03837508 | 0.09788962 | 0.04033137 | 0.102888 | 0.03638517 | 0.09597953 | 0.04083099 | 0.1023969 | 0.03559789 | 0.1011968 | 0.0481054 | 0.1053895 | 0.04085617 | 0.1028325 | 0.04616184
0.1038636 | 0.03767569 | 0.1089742 | 0.03915328 | 0.1017425 | 0.04107715 | 0.1064738 | 0.03694403 | 0.09799369 | 0.04128303 | 0.1062573 | 0.03590021 | 0.103272 | 0.04854791 | 0.1089219 | 0.04165153 | 0.1063649 | 0.04721851
0.1069612 | 0.03824789 | 0.1127203 | 0.03982085 | 0.1052825 | 0.04185725 | 0.1102199 | 0.03753149 | 0.1015871 | 0.04211845 | 0.1100034 | 0.03628358 | 0.1069112 | 0.04981057 | 0.1124543 | 0.04262237 | 0.1100041 | 0.04808636
0.1103868 | 0.03885824 | 0.1163595 | 0.04033774 | 0.1087539 | 0.04263164 | 0.1138667 | 0.03812658 | 0.1052264 | 0.04296913 | 0.1120175 | 0.03648958 | 0.1107107 | 0.05076997 | 0.1163606 | 0.04318313 | 0.1139714 | 0.04907818
0.114026 | 0.03968794 | 0.1202658 | 0.04106253 | 0.110768 | 0.04294063 | 0.1175594 | 0.03867781 | 0.1088656 | 0.04380646 | 0.1157102 | 0.03721246 | 0.1141897 | 0.05151002 | 0.1183747 | 0.04345398 | 0.1174504 | 0.05009289
0.1179322 | 0.04021055 | 0.1238058 | 0.04174727 | 0.1144607 | 0.04368259 | 0.1210918 | 0.03926527 | 0.1126116 | 0.04449501 | 0.1195096 | 0.03763303 | 0.1179891 | 0.05276506 | 0.1204347 | 0.04386406 | 0.1211965 | 0.0511076
0.1217393 | 0.04082472 | 0.1275518 | 0.04235762 | 0.1179931 | 0.04445697 | 0.124937 | 0.0398947 | 0.1146258 | 0.04496994 | 0.1231488 | 0.03801522 | 0.1220632 | 0.05380265 | 0.1242951 | 0.04483871 | 0.1248357 | 0.05204029
0.1237535 | 0.04123289 | 0.1314657 | 0.04303473 | 0.1218459 | 0.04513789 | 0.1288509 | 0.04047262 | 0.1180972 | 0.04589119 | 0.1266812 | 0.03890976 | 0.1241231 | 0.05405824 | 0.1277131 | 0.04550438 | 0.1286961 | 0.05312748
0.1274461 | 0.04204542 | 0.135433 | 0.04372901 | 0.125653 | 0.04558326 | 0.1309108 | 0.0407139 | 0.121683 | 0.04667892 | 0.1304349 | 0.03971848 | 0.1277166 | 0.05486123 | 0.1311921 | 0.0461071 | 0.1323354 | 0.05420704
0.1310853 | 0.04256231 | 0.1392859 | 0.04434317 | 0.129399 | 0.04569898 | 0.1346187 | 0.04132425 | 0.1255435 | 0.04749336 | 0.1341809 | 0.0400866 | 0.1310811 | 0.05616204 | 0.1347245 | 0.04701881 | 0.1361882 | 0.05520267
0.1347245 | 0.04308874 | 0.1427115 | 0.04495925 | 0.1329848 | 0.04519926 | 0.1529216 | 0.04422438 | 0.1292361 | 0.0484108 | 0.1375531 | 0.04084191 | 0.1345067 | 0.05685632 | 0.1386918 | 0.04783706 | 0.1399419 | 0.05626697
0.1384171 | 0.04397566 | 0.1458624 | 0.04559249 | 0.1365706 | 0.04431806 | 0.1714458 | 0.04714357 | 0.1328219 | 0.04920616 | 0.1414594 | 0.04167733 | 0.1379857 | 0.05749433 | 0.1423845 | 0.04848556 | 0.1420018 | 0.05683536
0.1421098 | 0.04448969 | 0.1648742 | 0.04880346 | 0.1404769 | 0.04359518 | 0.1899777 | 0.05003702 | 0.1363543 | 0.05004349 | 0.1452131 | 0.0421761 | 0.1418386 | 0.05875318 | 0.1463975 | 0.04938011 | 0.1458623 | 0.0578577
0.1456422 | 0.04501802 | 0.1831847 | 0.05200781 | 0.142491 | 0.04328428 | 0.2090359 | 0.05304682 | 0.140047 | 0.05095329 | 0.1490049 | 0.04278073 | 0.1457448 | 0.05976789 | 0.1500978 | 0.05020599 | 0.1494481 | 0.05875988
0.149228 | 0.04579432 | 0.2013808 | 0.0551721 | 0.1462981 | 0.0428494 | 0.226965 | 0.05607378 | 0.1420611 | 0.05135002 | 0.1524381 | 0.04362187 | 0.1494985 | 0.06029622 | 0.153737 | 0.05085449 | 0.1527592 | 0.0597784
0.153035 | 0.04652292 | 0.2200195 | 0.05828298 | 0.1499373 | 0.04284702 | 0.2455502 | 0.05921518 | 0.1441211 | 0.05172195 | 0.1710691 | 0.04666314 | 0.1513448 | 0.06077306 | 0.1573762 | 0.0516365 | 0.1561848 | 0.06077213
0.1567277 | 0.04699785 | 0.2390853 | 0.06161512 | 0.1515624 | 0.04308734 | 0.2639066 | 0.06231844 | 0.1461352 | 0.05215111 | 0.1898145 | 0.05007157 | 0.1550985 | 0.06205861 | 0.1610765 | 0.05246811 | 0.1597707 | 0.06175251
0.1604203 | 0.04772646 | 0.2572814 | 0.06469548 | 0.1550414 | 0.04385219 | 0.2829801 | 0.06572878 | 0.1498813 | 0.05302086 | 0.2080106 | 0.05341706 | 0.1587377 | 0.06290929 | 0.1649293 | 0.05314712 | 0.1637837 | 0.06281299
0.1621598 | 0.04806406 | 0.2758056 | 0.06815542 | 0.1585738 | 0.04459987 | 0.3009626 | 0.06881963 | 0.1533069 | 0.05377807 | 0.2261534 | 0.05684647 | 0.1623235 | 0.0634052 | 0.1831865 | 0.05712585 | 0.1676442 | 0.06394977
0.1656388 | 0.0487488 | 0.2943908 | 0.07145322 | 0.1623732 | 0.0454124 | 0.3195326 | 0.07219946 | 0.1567783 | 0.05454674 | 0.2448454 | 0.06029686 | 0.1807409 | 0.06820981 | 0.2020311 | 0.06123237 | 0.1715047 | 0.06497974
0.1694916 | 0.04933626 | 0.3130752 | 0.07556928 | 0.1810118 | 0.05021129 | 0.3379576 | 0.07547247 | 0.1603641 | 0.05546417 | 0.26369 | 0.06386551 | 0.1993184 | 0.07200639 | 0.2205019 | 0.06553535 | 0.1751973 | 0.06599636
0.1715058 | 0.04962236 | 0.3313324 | 0.0794946 | 0.1992613 | 0.05457531 | 0.3565886 | 0.07883512 | 0.1641635 | 0.05625572 | 0.2819471 | 0.06724724 | 0.2175679 | 0.07633798 | 0.2388125 | 0.06979255 | 0.1788365 | 0.06709499
0.1735657 | 0.04998285 | 0.3498566 | 0.08424581 | 0.2179533 | 0.05886875 | 0.3748381 | 0.08223592 | 0.1661777 | 0.05662575 | 0.3003645 | 0.07085595 | 0.2364201 | 0.08025376 | 0.2572833 | 0.07457618 | 0.1824757 | 0.0681631
0.1755799 | 0.05034525 | 0.3683807 | 0.08891881 | 0.236096 | 0.06282458 | 0.3934767 | 0.08567869 | 0.1700382 | 0.05756798 | 0.3189955 | 0.07402882 | 0.2545705 | 0.08383958 | 0.2760287 | 0.07937889 | 0.1863362 | 0.06909008
0.1936692 | 0.05351908 | 0.3870651 | 0.09393323 | 0.2550017 | 0.06567607 | 0.4118941 | 0.08890402 | 0.1739444 | 0.05845299 | 0.3379011 | 0.0777224 | 0.2736363 | 0.08760087 | 0.2943851 | 0.08435707 | 0.1898076 | 0.07020015
0.2123001 | 0.05675966 | 0.4051621 | 0.09876455 | 0.2733046 | 0.06962047 | 0.4307998 | 0.09248029 | 0.1776447 | 0.05924454 | 0.3560515 | 0.08091435 | 0.2917256 | 0.09087388 | 0.3128024 | 0.08939247 | 0.1935612 | 0.07131023
0.2307175 | 0.05992491 | 0.4235184 | 0.1037523 | 0.2923704 | 0.07461009 | 0.4489425 | 0.09577619 | 0.1812839 | 0.06007423 | 0.3747893 | 0.0846146 | 0.3103566 | 0.09430616 | 0.3310596 | 0.09437065 | 0.1973073 | 0.07226009
0.2497299 | 0.06307585 | 0.4419892 | 0.108534 | 0.3104673 | 0.07904086 | 0.4675277 | 0.09930288 | 0.1848163 | 0.06091919 | 0.3932067 | 0.08783135 | 0.3289418 | 0.09792106 | 0.3497501 | 0.09947611 | 0.2008931 | 0.0731985
0.2678726 | 0.06641657 | 0.4610093 | 0.1133519 | 0.3291593 | 0.08007906 | 0.4861053 | 0.1029116 | 0.1886158 | 0.06166115 | 0.4120589 | 0.09142479 | 0.3481144 | 0.1011311 | 0.3683811 | 0.1045554 | 0.2045323 | 0.07436962
0.2864044 | 0.06946833 | 0.4792054 | 0.1178724 | 0.3474623 | 0.0812814 | 0.5052246 | 0.106361 | 0.1921482 | 0.06247558 | 0.4303695 | 0.09481987 | 0.3659901 | 0.1043698 | 0.3867451 | 0.1094935 | 0.2081715 | 0.07533855
0.3050811 | 0.07281 | 0.4976762 | 0.122429 | 0.3667417 | 0.0869653 | 0.523314 | 0.1099373 | 0.1958942 | 0.063311 | 0.4485656 | 0.09813961 | 0.3847355 | 0.1076409 | 0.4051625 | 0.114136 | 0.2117039 | 0.07629604
0.3241012 | 0.07604486 | 0.5162538 | 0.1267568 | 0.3844572 | 0.08953736 | 0.5417924 | 0.1133572 | 0.1997013 | 0.064114 | 0.4671432 | 0.1014279 | 0.4030918 | 0.110645 | 0.4239537 | 0.1189654 | 0.2156178 | 0.07743663
0.3420302 | 0.07916433 | 0.535106 | 0.1312448 | 0.4033094 | 0.09413407 | 0.5602021 | 0.1167923 | 0.2034473 | 0.06488266 | 0.4861556 | 0.1048497 | 0.4218906 | 0.1137702 | 0.4424779 | 0.1234953 | 0.2177235 | 0.07798214
0.3607222 | 0.08252317 | 0.55347 | 0.1355306 | 0.4218336 | 0.09866402 | 0.579001 | 0.12034 | 0.2070331 | 0.06571236 | 0.5045196 | 0.1081341 | 0.4402012 | 0.1163274 | 0.4609487 | 0.1279795 | 0.2197377 | 0.07851238
0.3791395 | 0.08562452 | 0.5718874 | 0.1397077 | 0.4405179 | 0.1027038 | 0.5972581 | 0.1235052 | 0.210619 | 0.06654587 | 0.5228836 | 0.1111067 | 0.4588855 | 0.1197578 | 0.4794805 | 0.1326125 | 0.2217518 | 0.07898731
0.3979765 | 0.08899481 | 0.590465 | 0.1438447 | 0.4585614 | 0.1067436 | 0.6159959 | 0.1269194 | 0.214365 | 0.06740036 | 0.5415146 | 0.114354 | 0.4772495 | 0.1218304 | 0.4981649 | 0.1369536 | 0.2251774 | 0.07987041
0.4161802 | 0.09218771 | 0.6092638 | 0.1478769 | 0.4775739 | 0.1112907 | 0.6343599 | 0.1299769 | 0.2183323 | 0.06823387 | 0.5601518 | 0.1174597 | 0.4962085 | 0.1249155 | 0.5166357 | 0.1412642 | 0.2284886 | 0.08096141
0.4348188 | 0.09547789 | 0.6275667 | 0.1518537 | 0.4958844 | 0.11534 | 0.6532656 | 0.1332194 | 0.2222919 | 0.06908645 | 0.5784547 | 0.1204753 | 0.5141376 | 0.1271471 | 0.5352133 | 0.1453211 | 0.2320744 | 0.08199901
0.4532362 | 0.09857256 | 0.6458239 | 0.1556608 | 0.5146222 | 0.119416 | 0.6713549 | 0.136233 | 0.2261524 | 0.06984749 | 0.5968721 | 0.1235537 | 0.5328215 | 0.1296579 | 0.5534705 | 0.1492427 | 0.2359349 | 0.08292789
0.4721952 | 0.1018227 | 0.6643481 | 0.1593782 | 0.5326581 | 0.1231982 | 0.6898791 | 0.1391417 | 0.2294178 | 0.07066765 | 0.6155107 | 0.1265626 | 0.5512922 | 0.1323225 | 0.5719413 | 0.153208 | 0.2398945 | 0.08398838
0.4901757 | 0.1049638 | 0.6834673 | 0.1632482 | 0.5515103 | 0.1271045 | 0.7085101 | 0.1421686 | 0.2329426 | 0.07140388 | 0.6341951 | 0.1298117 | 0.5703657 | 0.1346104 | 0.5908393 | 0.1570761 | 0.2437016 | 0.08517475
0.508761 | 0.1080136 | 0.7017779 | 0.1665746 | 0.5700345 | 0.1306846 | 0.7274232 | 0.1450941 | 0.2364216 | 0.07209244 | 0.6524523 | 0.1325078 | 0.5880659 | 0.1369578 | 0.6093177 | 0.1605628 | 0.2457157 | 0.08567829
0.5272851 | 0.1112714 | 0.7201419 | 0.1700574 | 0.5888791 | 0.1223345 | 0.7452913 | 0.1479227 | 0.2403278 | 0.07296982 | 0.6704882 | 0.1354117 | 0.6067045 | 0.1392613 | 0.6276207 | 0.1641429 | 0.249355 | 0.08659381
0.5464043 | 0.1145558 | 0.7387729 | 0.1733362 | 0.6065411 | 0.1207724 | 0.7638689 | 0.1505663 | 0.2440815 | 0.07382812 | 0.689287 | 0.1385874 | 0.6251752 | 0.1415106 | 0.6463661 | 0.1675761 | 0.2529408 | 0.08766574
0.5641656 | 0.117579 | 0.7576251 | 0.1765863 | 0.6254467 | 0.1297445 | 0.7822939 | 0.1533205 | 0.2461415 | 0.07419624 | 0.7080248 | 0.1409918 | 0.6438673 | 0.1437059 | 0.6647835 | 0.1709197 | 0.2565266 | 0.08870716
0.5827507 | 0.1208205 | 0.7757678 | 0.1797754 | 0.6438107 | 0.1357985 | 0.8008715 | 0.1560127 | 0.2498951 | 0.07489052 | 0.7262286 | 0.1436735 | 0.6618497 | 0.145681 | 0.6832543 | 0.1742299 | 0.2602726 | 0.08960552
0.6011681 | 0.1239209 | 0.7941318 | 0.1830179 | 0.6623272 | 0.1403837 | 0.8191744 | 0.158599 | 0.2534275 | 0.07582512 | 0.7447528 | 0.1466232 | 0.6806485 | 0.1478663 | 0.7016716 | 0.1774943 | 0.2640721 | 0.09057064
0.6197991 | 0.1272607 | 0.812656 | 0.1859161 | 0.6803707 | 0.1441088 | 0.837813 | 0.1610939 | 0.2570668 | 0.07657089 | 0.763544 | 0.1491056 | 0.6991727 | 0.1497594 | 0.7204705 | 0.180671 | 0.2674977 | 0.09166545
0.6379341 | 0.1301313 | 0.8312946 | 0.1891195 | 0.6994442 | 0.1479769 | 0.856177 | 0.1635658 | 0.260706 | 0.07721176 | 0.7820758 | 0.152063 | 0.7181317 | 0.151907 | 0.73872 | 0.1839097 | 0.2712437 | 0.0925867
0.6566871 | 0.1334243 | 0.8497654 | 0.1920778 | 0.7177471 | 0.1510468 | 0.8752963 | 0.1659996 | 0.264452 | 0.07809486 | 0.8004321 | 0.1542378 | 0.7362744 | 0.1536198 | 0.7572442 | 0.186785 | 0.2750965 | 0.09351368
0.6751579 | 0.1364246 | 0.8679081 | 0.1948043 | 0.7367596 | 0.1545258 | 0.8932254 | 0.1683027 | 0.2680378 | 0.078936 | 0.8190173 | 0.157157 | 0.7547986 | 0.1555768 | 0.7752801 | 0.1897967 | 0.2788502 | 0.09457416
0.6942695 | 0.139606 | 0.8864322 | 0.1976854 | 0.754742 | 0.1573877 | 0.911803 | 0.1706792 | 0.2718449 | 0.0795845 | 0.8377017 | 0.1598013 | 0.7732694 | 0.1574245 | 0.7941858 | 0.1927302 | 0.2823826 | 0.095545
0.7122062 | 0.1425891 | 0.9052845 | 0.2005178 | 0.7735943 | 0.1607256 | 0.930434 | 0.1730377 | 0.2754841 | 0.08043709 | 0.8563861 | 0.1621083 | 0.7923962 | 0.1593939 | 0.8126566 | 0.1956389 | 0.2860218 | 0.09647197
0.7308448 | 0.1455999 | 0.923534 | 0.2031003 | 0.7920116 | 0.1635542 | 0.9495609 | 0.1753217 | 0.279337 | 0.08129158 | 0.8747501 | 0.1647585 | 0.8104321 | 0.1610351 | 0.831074 | 0.1983235 | 0.2880818 | 0.09699459
0.7494147 | 0.1486974 | 0.9420048 | 0.2057258 | 0.8109096 | 0.1667767 | 0.9675968 | 0.1774971 | 0.283083 | 0.08194008 | 0.8930072 | 0.1670893 | 0.8291699 | 0.1628528 | 0.8495981 | 0.2011092 | 0.2901417 | 0.09756298
0.7685339 | 0.1518712 | 0.960857 | 0.2082092 | 0.8288997 | 0.1693554 | 0.9862812 | 0.1796342 | 0.2864552 | 0.08280411 | 0.9116382 | 0.1695875 | 0.8475338 | 0.1644955 | 0.8685038 | 0.2036078 | 0.2939488 | 0.09860439
0.7865164 | 0.1547294 | 0.9795414 | 0.2107631 | 0.8476948 | 0.1723722 | 1.004592 | 0.1816684 | 0.2903081 | 0.0836338 | 0.9304905 | 0.1721409 | 0.8662259 | 0.1662722 | 0.8868144 | 0.2063162 | 0.2977024 | 0.09947223
0.8051016 | 0.1578431 | 0.9976918 | 0.2131473 | 0.8661655 | 0.1750349 | 1.023391 | 0.1838972 | 0.292368 | 0.08397522 | 0.9488544 | 0.1739505 | 0.8844754 | 0.167985 | 0.9053843 | 0.2087739 | 0.3012348 | 0.1005098
0.8236334 | 0.1606527 | 1.016269 | 0.215686 | 0.8846363 | 0.1777757 | 1.041633 | 0.1858341 | 0.29455 | 0.08435478 | 0.9673176 | 0.1767313 | 0.9032742 | 0.169479 | 0.9238094 | 0.211303 | 0.304546 | 0.1014864
0.8422033 | 0.1635251 | 1.034961 | 0.2180368 | 0.903107 | 0.180487 | 1.060386 | 0.1879674 | 0.2981892 | 0.08512153 | 0.9860096 | 0.1785358 | 0.9216915 | 0.1710791 | 0.9426616 | 0.2138436 | 0.308025 | 0.1023714
0.860407 | 0.1664891 | 1.053692 | 0.2204935 | 0.9219593 | 0.1830333 | 1.078856 | 0.1898395 | 0.3018285 | 0.08587303 | 1.004427 | 0.1808074 | 0.9405438 | 0.1726923 | 0.9609569 | 0.2162202 | 0.3119846 | 0.1033747
0.8793661 | 0.1693397 | 1.07201 | 0.2226535 | 0.9402622 | 0.1854709 | 1.097709 | 0.1917163 | 0.3049794 | 0.08652344 | 1.022898 | 0.1832814 | 0.958572 | 0.1739845 | 0.9795498 | 0.2185471 | 0.3158451 | 0.1045
0.8977224 | 0.1718564 | 1.090261 | 0.2248143 | 0.9590076 | 0.1879123 | 1.115577 | 0.1936266 | 0.3085118 | 0.0872673 | 1.041369 | 0.1854097 | 0.9773174 | 0.1757645 | 0.9979061 | 0.2207492 | 0.3197514 | 0.1054632
0.916422 | 0.174582 | 1.108953 | 0.2270831 | 0.9771579 | 0.1901067 | 1.134322 | 0.1954376 | 0.3124181 | 0.08804169 | 1.059946 | 0.1872161 | 0.9957348 | 0.177041 | 1.016545 | 0.2231534 | 0.3234516 | 0.1064226
0.9345647 | 0.1769643 | 1.127965 | 0.2294196 | 0.9958957 | 0.1926025 | 1.1529 | 0.1972992 | 0.3162252 | 0.08876076 | 1.078531 | 0.1892293 | 1.014686 | 0.1786975 | 1.035283 | 0.2255089 | 0.3270374 | 0.1074411
0.9533024 | 0.1796403 | 1.146108 | 0.2313784 | 1.014313 | 0.1948837 | 1.171859 | 0.1992609 | 0.3199788 | 0.08956947 | 1.096888 | 0.191663 | 1.032623 | 0.179985 | 1.053646 | 0.2275355 | 0.3306232 | 0.1083586
0.9717198 | 0.1821609 | 1.164632 | 0.2334374 | 1.033264 | 0.1971697 | 1.189727 | 0.2008606 | 0.3220388 | 0.08997001 | 1.115038 | 0.1932312 | 1.0512 | 0.1814365 | 1.072117 | 0.2297137 | 0.3342625 | 0.1092359
0.9906788 | 0.1845026 | 1.183164 | 0.2353991 | 1.051041 | 0.1994356 | 1.208366 | 0.2027511 | 0.3256246 | 0.09064903 | 1.133722 | 0.1954549 | 1.069564 | 0.1828589 | 1.090916 | 0.2316425 | 0.3363224 | 0.1097319
1.008654 | 0.1870041 | 1.201848 | 0.2374667 | 1.069779 | 0.2016634 | 1.226623 | 0.2042579 | 0.3293172 | 0.09138908 | 1.15246 | 0.1977276 | 1.088134 | 0.1841769 | 1.109227 | 0.2338131 | 0.339748 | 0.1107351
1.027132 | 0.1892557 | 1.220106 | 0.2392357 | 1.088196 | 0.2037233 | 1.2452 | 0.2060441 | 0.3327962 | 0.09208526 | 1.170832 | 0.1991615 | 1.106338 | 0.1856112 | 1.127751 | 0.2356956 | 0.3434406 | 0.111685
1.045496 | 0.1915417 | 1.23863 | 0.2414206 | 1.106667 | 0.2059029 | 1.263457 | 0.2076739 | 0.3367025 | 0.09280624 | 1.189081 | 0.2012779 | 1.12519 | 0.1868429 | 1.146115 | 0.2377994 | 0.3471409 | 0.112652
1.064073 | 0.1938667 | 1.257154 | 0.2432011 | 1.12487 | 0.2078475 | 1.282195 | 0.209464 | 0.3402425 | 0.09346046 | 1.207934 | 0.2029585 | 1.143394 | 0.1881266 | 1.164853 | 0.2397726 | 0.3509937 | 0.1136629
1.082331 | 0.1960497 | 1.275953 | 0.245159 | 1.143715 | 0.2101353 | 1.300452 | 0.2107927 | 0.3437673 | 0.09425392 | 1.226511 | 0.204899 | 1.162407 | 0.1894112 | 1.18311 | 0.2416771 | 0.3546329 | 0.114609
1.101015 | 0.1983671 | 1.294149 | 0.2469519 | 1.162132 | 0.2117981 | 1.319686 | 0.2126485 | 0.347521 | 0.09495582 | 1.244929 | 0.2064462 | 1.180595 | 0.1906412 | 1.201581 | 0.2434604 | 0.3582187 | 0.1156427
1.119486 | 0.2003422 | 1.312131 | 0.2486962 | 1.180985 | 0.2140573 | 1.337775 | 0.2139156 | 0.351267 | 0.09561958 | 1.263399 | 0.2086768 | 1.199295 | 0.1917557 | 1.219884 | 0.2453563 | 0.362186 | 0.1166727
1.138506 | 0.2025919 | 1.330869 | 0.2505835 | 1.199074 | 0.2156042 | 1.356406 | 0.2154959 | 0.355013 | 0.09635582 | 1.282252 | 0.2100306 | 1.217712 | 0.1931848 | 1.238522 | 0.2471521 | 0.3661533 | 0.1176435
1.156488 | 0.2044439 | 1.349882 | 0.2524561 | 1.21798 | 0.2176889 | 1.374877 | 0.2171066 | 0.3584386 | 0.09707107 | 1.300822 | 0.2117134 | 1.236877 | 0.194421 | 1.257146 | 0.2490747 | 0.3700672 | 0.1185896
1.175333 | 0.2065096 | 1.368139 | 0.2540067 | 1.23645 | 0.2194618 | 1.394004 | 0.2186115 | 0.3620779 | 0.09767952 | 1.319193 | 0.2135287 | 1.25476 | 0.1955643 | 1.27557 | 0.250718 | 0.3734852 | 0.119486
1.193865 | 0.2084294 | 1.386556 | 0.2558397 | 1.255402 | 0.2215132 | 1.411971 | 0.220006 | 0.3659918 | 0.0984806 | 1.337389 | 0.2151216 | 1.273559 | 0.1966775 | 1.293934 | 0.2523778 | 0.3768039 | 0.12031
1.212869 | 0.2106037 | 1.40508 | 0.2573432 | 1.273285 | 0.22305 | 1.430618 | 0.2214274 | 0.369837 | 0.09919586 | 1.356081 | 0.2166647 | 1.291862 | 0.1978882 | 1.31284 | 0.2541183 | 0.3803287 | 0.1212122
1.230737 | 0.2123079 | 1.423925 | 0.2591356 | 1.292084 | 0.2249755 | 1.448921 | 0.2228036 | 0.3735983 | 0.09976234 | 1.37488 | 0.2186226 | 1.310707 | 0.1990422 | 1.331196 | 0.2558683 | 0.3839679 | 0.1221716
1.24959 | 0.2142372 | 1.442297 | 0.2607087 | 1.310608 | 0.2265829 | 1.467773 | 0.2242396 | 0.3770162 | 0.1005215 | 1.393236 | 0.2196616 | 1.328857 | 0.1999353 | 1.349835 | 0.2574004 | 0.3877216 | 0.1230394
1.268068 | 0.2160826 | 1.460874 | 0.2625574 | 1.329132 | 0.228268 | 1.485916 | 0.225619 | 0.3787557 | 0.1008915 | 1.411707 | 0.2214834 | 1.347656 | 0.2013334 | 1.368199 | 0.2590393 | 0.3897815 | 0.1235277
1.28676 | 0.2177515 | 1.479345 | 0.2639197 | 1.347382 | 0.2299637 | 1.504882 | 0.2269987 | 0.3823416 | 0.1014675 | 1.430613 | 0.2232049 | 1.366073 | 0.2020921 | 1.387105 | 0.2607382 | 0.3917957 | 0.1240503
1.304849 | 0.2197402 | 1.49809 | 0.2657326 | 1.366402 | 0.2316669 | 1.523132 | 0.2282593 | 0.386141 | 0.1021236 | 1.44903 | 0.2244644 | 1.384872 | 0.2035673 | 1.405354 | 0.2623037 | 0.3955951 | 0.1250536
1.323701 | 0.2212687 | 1.516508 | 0.267105 | 1.384651 | 0.2331485 | 1.542251 | 0.229717 | 0.3901083 | 0.1029438 | 1.467287 | 0.2258879 | 1.403015 | 0.2043452 | 1.423985 | 0.2638601 | 0.3991809 | 0.1259214
1.342119 | 0.2229984 | 1.534704 | 0.2685841 | 1.403503 | 0.2351383 | 1.560127 | 0.2309339 | 0.4087469 | 0.1061863 | 1.48581 | 0.2274594 | 1.421707 | 0.2054613 | 1.442296 | 0.265282 | 0.4027134 | 0.1267283
1.361017 | 0.2248581 | 1.553281 | 0.2701863 | 1.421646 | 0.236377 | 1.578651 | 0.2321722 | 0.4269965 | 0.1094002 | 1.504556 | 0.2289572 | 1.44001 | 0.2064212 | 1.461041 | 0.2667669 | 0.4065204 | 0.1277697
1.379106 | 0.2263138 | 1.572241 | 0.2717251 | 1.440392 | 0.238065 | 1.597122 | 0.2334077 | 0.4460623 | 0.1125587 | 1.522912 | 0.2304368 | 1.459139 | 0.2075906 | 1.479512 | 0.2683757 | 0.410213 | 0.1285479
1.397745 | 0.2280146 | 1.590551 | 0.2731463 | 1.458702 | 0.2393074 | 1.616302 | 0.234966 | 0.4641593 | 0.1156029 | 1.541169 | 0.2316954 | 1.476953 | 0.2085111 | 1.498036 | 0.2696184 | 0.4137455 | 0.1293451
1.415886 | 0.2293582 | 1.608915 | 0.2745644 | 1.477654 | 0.2411557 | 1.634224 | 0.2358986 | 0.4827369 | 0.1185898 | 1.55948 | 0.2329795 | 1.495531 | 0.209494 | 1.516507 | 0.2710784 | 0.4173313 | 0.1302969
1.435166 | 0.2313356 | 1.627927 | 0.2760278 | 1.495537 | 0.2424116 | 1.652702 | 0.2372688 | 0.501261 | 0.121571 | 1.578164 | 0.2343547 | 1.513948 | 0.2103154 | 1.535413 | 0.2725662 | 0.4211307 | 0.1312639
1.453049 | 0.2328145 | 1.646345 | 0.2774745 | 1.514168 | 0.2439995 | 1.670898 | 0.2382499 | 0.5204948 | 0.1245674 | 1.596849 | 0.2358871 | 1.532518 | 0.2114808 | 1.553777 | 0.2738679 | 0.4247165 | 0.1319449
1.471573 | 0.2341554 | 1.664488 | 0.278509 | 1.532532 | 0.2452319 | 1.68959 | 0.2396215 | 0.5383552 | 0.1273121 | 1.615213 | 0.2369509 | 1.550668 | 0.2123165 | 1.571919 | 0.2750853 | 0.428516 | 0.1328642
1.489991 | 0.2355487 | 1.683065 | 0.2801293 | 1.551048 | 0.246682 | 1.707893 | 0.2407168 | 0.5570549 | 0.1301464 | 1.63363 | 0.2383127 | 1.569635 | 0.2132933 | 1.59055 | 0.2765568 | 0.4318881 | 0.1338789
1.508621 | 0.2371985 | 1.701811 | 0.2814664 | 1.569305 | 0.2480133 | 1.726692 | 0.241805 | 0.5754723 | 0.1328215 | 1.652375 | 0.2395833 | 1.587831 | 0.214053 | 1.609563 | 0.2780636 | 0.4356876 | 0.1347029
1.526718 | 0.2383511 | 1.720228 | 0.2828678 | 1.588318 | 0.2494157 | 1.744896 | 0.2428783 | 0.5943245 | 0.1354851 | 1.671052 | 0.2409391 | 1.606844 | 0.2151992 | 1.627492 | 0.2792509 | 0.4395481 | 0.1354544
1.54551 | 0.2401446 | 1.738539 | 0.2840441 | 1.606415 | 0.2506264 | 1.764061 | 0.2441572 | 0.612513 | 0.1382078 | 1.689424 | 0.24208 | 1.624933 | 0.2158539 | 1.646016 | 0.2805074 | 0.4435153 | 0.1364691
1.563927 | 0.2412947 | 1.756681 | 0.2852577 | 1.62532 | 0.2522677 | 1.78215 | 0.2450975 | 0.6311516 | 0.1406073 | 1.707895 | 0.2435146 | 1.643838 | 0.2169166 | 1.664273 | 0.2815538 | 0.4471011 | 0.1373217
1.582825 | 0.2427387 | 1.775366 | 0.2865638 | 1.64341 | 0.2532662 | 1.800796 | 0.2463192 | 0.6496835 | 0.142938 | 1.726693 | 0.244567 | 1.662149 | 0.2177549 | 1.682958 | 0.2829309 | 0.4505725 | 0.1379549
1.600868 | 0.2440642 | 1.79421 | 0.2879294 | 1.662422 | 0.2547315 | 1.819267 | 0.2473316 | 0.6685281 | 0.1453117 | 1.745103 | 0.2457589 | 1.681268 | 0.2187829 | 1.701421 | 0.2841564 | 0.4540515 | 0.1388189
1.619667 | 0.2452574 | 1.812422 | 0.2890371 | 1.680893 | 0.2559674 | 1.838386 | 0.2485561 | 0.6865647 | 0.1475563 | 1.763635 | 0.2468639 | 1.699037 | 0.2194588 | 1.719953 | 0.285246 | 0.4577976 | 0.1397497
1.638191 | 0.2467659 | 1.830946 | 0.2901965 | 1.699638 | 0.2574208 | 1.856262 | 0.24955 | 0.7050965 | 0.1497822 | 1.781831 | 0.2479796 | 1.717783 | 0.2202642 | 1.738484 | 0.286404 | 0.4617038 | 0.1404783
1.657196 | 0.2481681 | 1.849737 | 0.2913712 | 1.717674 | 0.2585281 | 1.874786 | 0.2504049 | 0.7236207 | 0.1520339 | 1.80063 | 0.2491393 | 1.736307 | 0.2210856 | 1.757276 | 0.2875107 | 0.463718 | 0.1408712
1.675133 | 0.2492948 | 1.868261 | 0.292583 | 1.736359 | 0.2596655 | 1.893257 | 0.251468 | 0.7427324 | 0.1542683 | 1.819261 | 0.2505074 | 1.755106 | 0.2220169 | 1.775472 | 0.2888339 | 0.4675784 | 0.1418345
1.693764 | 0.2506126 | 1.886679 | 0.2937036 | 1.754883 | 0.2608073 | 1.91227 | 0.2525952 | 0.7604479 | 0.1562825 | 1.837678 | 0.2512848 | 1.773187 | 0.2227765 | 1.794271 | 0.2899211 | 0.4712177 | 0.1426508
1.712181 | 0.2516111 | 1.905096 | 0.2950602 | 1.7734 | 0.2621335 | 1.930351 | 0.2535544 | 0.7792467 | 0.1585055 | 1.856096 | 0.2523162 | 1.792154 | 0.2236728 | 1.812635 | 0.2911371 | 0.4749103 | 0.1433661
1.731133 | 0.2530673 | 1.923841 | 0.2961792 | 1.791825 | 0.263207 | 1.949158 | 0.2544625 | 0.7974505 | 0.1604252 | 1.874841 | 0.2534282 | 1.810457 | 0.2241541 | 1.83154 | 0.2922636 | 0.4785495 | 0.1441042
1.749283 | 0.2542176 | 1.942472 | 0.2974509 | 1.810838 | 0.2645501 | 1.967575 | 0.2552562 | 0.8161883 | 0.1624976 | 1.893258 | 0.2545159 | 1.829256 | 0.2252386 | 1.849683 | 0.293198 | 0.4822498 | 0.1449549
1.768143 | 0.2554092 | 1.960836 | 0.2981882 | 1.829095 | 0.2654805 | 1.986534 | 0.256486 | 0.8342242 | 0.1644116 | 1.911615 | 0.2556219 | 1.847345 | 0.2257625 | 1.868421 | 0.2941736 | 0.4859958 | 0.1456091
1.786392 | 0.2563727 | 1.979093 | 0.299454 | 1.847672 | 0.2666543 | 2.004456 | 0.2571271 | 0.853023 | 0.166245 | 1.9302 | 0.2567039 | 1.866037 | 0.2266425 | 1.886632 | 0.2952861 | 0.4895282 | 0.1463491
1.805244 | 0.2576892 | 1.997831 | 0.3005505 | 1.865975 | 0.267706 | 2.023094 | 0.2582932 | 0.871387 | 0.1680398 | 1.948991 | 0.2576817 | 1.884561 | 0.227479 | 1.90553 | 0.2964272 | 0.4931674 | 0.1471159
1.823379 | 0.2586977 | 2.016626 | 0.3017944 | 1.884667 | 0.2688582 | 2.041619 | 0.2591254 | 0.8906131 | 0.170013 | 1.967195 | 0.2588485 | 1.90352 | 0.228343 | 1.924215 | 0.2974937 | 0.4967532 | 0.147917
1.841911 | 0.2597617 | 2.035043 | 0.3025289 | 1.903191 | 0.270004 | 2.060623 | 0.2603175 | 0.9084354 | 0.1716228 | 1.985666 | 0.2596951 | 1.921121 | 0.2288974 | 1.942472 | 0.2983002 | 0.5006671 | 0.1485827
1.86055 | 0.2611406 | 2.053407 | 0.3034207 | 1.921929 | 0.2711406 | 2.078347 | 0.2610655 | 0.9270664 | 0.1734672 | 2.003915 | 0.2607091 | 1.939973 | 0.2297438 | 1.960782 | 0.2992589 | 0.5043597 | 0.1493876
1.879501 | 0.2621854 | 2.072206 | 0.3047883 | 1.939759 | 0.2719323 | 2.097084 | 0.2620054 | 0.9456516 | 0.1750937 | 2.022661 | 0.2615378 | 1.958444 | 0.2304074 | 1.979741 | 0.3003013 | 0.5080524 | 0.1502268
1.897209 | 0.2631465 | 2.090829 | 0.3056235 | 1.958772 | 0.273343 | 2.115395 | 0.2627309 | 0.9647709 | 0.1771145 | 2.041185 | 0.2627484 | 1.9768 | 0.2311156 | 1.997831 | 0.3012069 | 0.5120654 | 0.1510222
1.915909 | 0.2643734 | 2.108987 | 0.3067377 | 1.977021 | 0.2740719 | 2.134087 | 0.2637356 | 0.9828068 | 0.1785956 | 2.059496 | 0.2635929 | 1.995057 | 0.2319105 | 2.016462 | 0.302217 | 0.5158114 | 0.1516993
1.934372 | 0.2653633 | 2.127344 | 0.3078259 | 1.995438 | 0.2752172 | 2.152176 | 0.2645106 | 1.001438 | 0.180275 | 2.07802 | 0.2645614 | 2.014131 | 0.2325047 | 2.034887 | 0.3030935 | 0.5196261 | 0.1524508
1.952843 | 0.2663471 | 2.146089 | 0.3087702 | 2.013581 | 0.2759273 | 2.170967 | 0.2653511 | 1.019855 | 0.1817456 | 2.096979 | 0.2654791 | 2.032274 | 0.2332795 | 2.053899 | 0.3041563 | 0.5230441 | 0.1531431
1.971092 | 0.2673339 | 2.164667 | 0.3099278 | 2.032655 | 0.2773201 | 2.189331 | 0.2662213 | 1.038646 | 0.1834879 | 2.115167 | 0.2664368 | 2.051073 | 0.2340524 | 2.071928 | 0.3049693 | 0.5264697 | 0.1537344
1.990005 | 0.2683312 | 2.182977 | 0.310755 | 2.05095 | 0.2780013 | 2.208397 | 0.2672215 | 1.05685 | 0.1849881 | 2.133752 | 0.2673698 | 2.069269 | 0.2345248 | 2.090353 | 0.3058593 | 0.5300555 | 0.1544401
2.008262 | 0.2693514 | 2.201173 | 0.3116775 | 2.06981 | 0.2793045 | 2.226433 | 0.2677455 | 1.075542 | 0.1866031 | 2.152284 | 0.2684507 | 2.088174 | 0.2354277 | 2.108823 | 0.3066466 | 0.5339618 | 0.1551916
2.027275 | 0.2704045 | 2.219919 | 0.3127275 | 2.087846 | 0.2797002 | 2.245125 | 0.2687733 | 1.094166 | 0.1878334 | 2.171243 | 0.2691105 | 2.106538 | 0.2359655 | 2.127454 | 0.3075635 | 0.5377154 | 0.1559393
2.045311 | 0.2712607 | 2.238603 | 0.3135808 | 2.106698 | 0.2811482 | 2.263596 | 0.2694086 | 1.112858 | 0.189394 | 2.189493 | 0.2700757 | 2.125383 | 0.2369299 | 2.145818 | 0.3085181 | 0.5416827 | 0.156645
2.064109 | 0.2723787 | 2.256753 | 0.314467 | 2.125169 | 0.2820165 | 2.282776 | 0.2704895 | 1.130955 | 0.190743 | 2.208017 | 0.2708692 | 2.143426 | 0.2372553 | 2.164343 | 0.3091781 | 0.5454287 | 0.157406
2.082626 | 0.2731731 | 2.275278 | 0.3155261 | 2.143967 | 0.2829311 | 2.300538 | 0.2710537 | 1.149639 | 0.1922574 | 2.226328 | 0.2714994 | 2.162271 | 0.2381271 | 2.182707 | 0.3100897 | 0.5490146 | 0.1580812
2.101638 | 0.274487 | 2.294183 | 0.316428 | 2.161896 | 0.2837223 | 2.31939 | 0.2718858 | 1.167949 | 0.1936555 | 2.245073 | 0.272645 | 2.180742 | 0.2385313 | 2.201831 | 0.3109094 | 0.5526538 | 0.1587202
2.119407 | 0.2750584 | 2.312601 | 0.3174314 | 2.180909 | 0.2846836 | 2.337807 | 0.272544 | 1.187015 | 0.1951356 | 2.263696 | 0.2733141 | 2.199319 | 0.2394497 | 2.219859 | 0.3117908 | 0.5564532 | 0.159363
2.138313 | 0.2761917 | 2.331071 | 0.3180743 | 2.199219 | 0.2855854 | 2.356537 | 0.2733622 | 1.205044 | 0.1963706 | 2.282228 | 0.2741286 | 2.21763 | 0.2399085 | 2.23849 | 0.3125883 | 0.5600924 | 0.1600649
2.15673 | 0.2768813 | 2.349542 | 0.3192714 | 2.217683 | 0.2864064 | 2.374695 | 0.2740799 | 1.223583 | 0.1976574 | 2.300539 | 0.2748948 | 2.236535 | 0.2405786 | 2.256969 | 0.3134767 | 0.5785098 | 0.1633646
2.175315 | 0.2779313 | 2.368387 | 0.3199795 | 2.236214 | 0.2872254 | 2.393655 | 0.2747934 | 1.241833 | 0.1990154 | 2.31933 | 0.2756707 | 2.254838 | 0.2411295 | 2.275981 | 0.3144203 | 0.597362 | 0.1667063
2.193618 | 0.2786926 | 2.386804 | 0.3209981 | 2.255227 | 0.2881642 | 2.411957 | 0.2754333 | 1.260464 | 0.200332 | 2.337694 | 0.2765657 | 2.273591 | 0.2417698 | 2.294177 | 0.3150617 | 0.6157259 | 0.1696617
2.212692 | 0.2797631 | 2.405328 | 0.3217145 | 2.273369 | 0.2887874 | 2.430863 | 0.2763042 | 1.278721 | 0.2015951 | 2.356111 | 0.2771566 | 2.291788 | 0.2424348 | 2.312816 | 0.3157017 | 0.6343035 | 0.1729099
2.230781 | 0.2802775 | 2.423585 | 0.3225302 | 2.292115 | 0.2898156 | 2.44896 | 0.2768409 | 1.297405 | 0.2028516 | 2.374582 | 0.2780576 | 2.31048 | 0.2430016 | 2.331233 | 0.3163531 | 0.6526141 | 0.1755259
2.249786 | 0.2813952 | 2.44227 | 0.3235196 | 2.310418 | 0.2903351 | 2.467538 | 0.2776513 | 1.315769 | 0.2041183 | 2.393434 | 0.2788208 | 2.328882 | 0.2435122 | 2.349864 | 0.3173085 | 0.6712984 | 0.1784813
2.267776 | 0.2820716 | 2.461069 | 0.3243172 | 2.329163 | 0.2915491 | 2.485902 | 0.278266 | 1.334896 | 0.205219 | 2.411797 | 0.2796919 | 2.347688 | 0.2444813 | 2.368282 | 0.318029 | 0.6900438 | 0.1811964
2.28646 | 0.2830005 | 2.479379 | 0.3250389 | 2.347474 | 0.2920125 | 2.504906 | 0.2791098 | 1.352825 | 0.2064972 | 2.430107 | 0.280179 | 2.365671 | 0.2447077 | 2.386913 | 0.3185799 | 0.7084078 | 0.183736
2.304717 | 0.2837785 | 2.497797 | 0.3257763 | 2.366212 | 0.292979 | 2.522836 | 0.2797371 | 1.371563 | 0.2075935 | 2.448304 | 0.2811095 | 2.384469 | 0.2455728 | 2.405383 | 0.3193852 | 0.7267107 | 0.1863453
2.323722 | 0.2847449 | 2.516588 | 0.3266024 | 2.384308 | 0.2937349 | 2.541528 | 0.280333 | 1.390087 | 0.2088094 | 2.467049 | 0.2817228 | 2.402667 | 0.2457978 | 2.424182 | 0.3199704 | 0.7456163 | 0.1885807
2.341712 | 0.2852816 | 2.535051 | 0.3275141 | 2.40326 | 0.294587 | 2.559724 | 0.2809574 | 1.409214 | 0.2100075 | 2.48552 | 0.2825968 | 2.421138 | 0.2465916 | 2.442271 | 0.3208392 | 0.7641329 | 0.1910421
2.360457 | 0.2862233 | 2.553262 | 0.3281582 | 2.421357 | 0.2950507 | 2.578419 | 0.2816947 | 1.42725 | 0.2110993 | 2.504097 | 0.2831803 | 2.439655 | 0.2472235 | 2.460689 | 0.3213056 | 0.7823442 | 0.1933367
2.378653 | 0.2867664 | 2.57184 | 0.3290368 | 2.439721 | 0.2960684 | 2.596615 | 0.2823898 | 1.445828 | 0.2122426 | 2.5224 | 0.283768 | 2.458354 | 0.2476456 | 2.479381 | 0.3221114 | 0.8008106 | 0.1956355
2.397223 | 0.2877926 | 2.590639 | 0.329755 | 2.458077 | 0.2967453 | 2.615467 | 0.2829607 | 1.464245 | 0.2132241 | 2.541146 | 0.2845394 | 2.476657 | 0.2483472 | 2.498233 | 0.3228143 | 0.8196094 | 0.1979787
2.415595 | 0.2883986 | 2.609102 | 0.3304919 | 2.477036 | 0.2975355 | 2.633717 | 0.2834509 | 1.483036 | 0.2144758 | 2.559769 | 0.2853522 | 2.495509 | 0.2487458 | 2.516483 | 0.3235701 | 0.8379124 | 0.2002103
2.434394 | 0.2892832 | 2.627413 | 0.3311246 | 2.495293 | 0.2981423 | 2.65273 | 0.2841971 | 1.501126 | 0.2154044 | 2.578194 | 0.2859752 | 2.513545 | 0.2492869 | 2.534793 | 0.3240156 | 0.8564441 | 0.2024113
2.452643 | 0.2897773 | 2.645616 | 0.3318108 | 2.514199 | 0.2989459 | 2.670826 | 0.2847127 | 1.520039 | 0.2165572 | 2.596611 | 0.28675 | 2.532398 | 0.249968 | 2.553043 | 0.3246888 | 0.8746402 | 0.2042634
2.471495 | 0.2907024 | 2.664301 | 0.3327152 | 2.532181 | 0.2995032 | 2.689511 | 0.2854864 | 1.538395 | 0.2175233 | 2.615464 | 0.2874513 | 2.551082 | 0.2502842 | 2.571895 | 0.3254269 | 0.8932788 | 0.2063929
2.489585 | 0.291323 | 2.682939 | 0.3335633 | 2.551087 | 0.3005936 | 2.708088 | 0.286044 | 1.557469 | 0.2187795 | 2.63382 | 0.2880557 | 2.56998 | 0.2512993 | 2.590305 | 0.3261852 | 0.9118564 | 0.2083956
2.508437 | 0.292153 | 2.701296 | 0.3341651 | 2.569504 | 0.3008348 | 2.727154 | 0.2868432 | 1.575398 | 0.2195691 | 2.652405 | 0.2886756 | 2.587863 | 0.2513943 | 2.608783 | 0.3266661 | 0.9301669 | 0.2102839
2.526961 | 0.292879 | 2.719606 | 0.3347566 | 2.588463 | 0.3019066 | 2.744969 | 0.2872156 | 1.593815 | 0.2206523 | 2.670662 | 0.2892545 | 2.606715 | 0.2520018 | 2.627201 | 0.327177 | 0.9487445 | 0.2120196
2.545912 | 0.293831 | 2.738458 | 0.3354829 | 2.606331 | 0.302718 | 2.763722 | 0.287871 | 1.612382 | 0.2215809 | 2.689454 | 0.2898878 | 2.625125 | 0.2525473 | 2.646213 | 0.3278999 | 0.9675433 | 0.2139131
2.563902 | 0.294147 | 2.756929 | 0.33634 | 2.625405 | 0.3029746 | 2.782139 | 0.2884128 | 1.631677 | 0.2227435 | 2.708039 | 0.2906641 | 2.643756 | 0.2530728 | 2.664302 | 0.3284861 | 0.9859531 | 0.2158329
2.582541 | 0.2950138 | 2.775614 | 0.3368688 | 2.643654 | 0.3038574 | 2.800931 | 0.2890294 | 1.649438 | 0.2236636 | 2.72651 | 0.2912375 | 2.661853 | 0.2533899 | 2.682987 | 0.329098 | 1.004538 | 0.2173516
2.601065 | 0.295677 | 2.793871 | 0.3377718 | 2.662232 | 0.3045029 | 2.819081 | 0.2895335 | 1.667909 | 0.2245971 | 2.74498 | 0.2917848 | 2.680927 | 0.2542377 | 2.701412 | 0.3297323 | 1.022895 | 0.2193372
2.61991 | 0.2963676 | 2.812776 | 0.3384037 | 2.680489 | 0.3048883 | 2.837987 | 0.2901262 | 1.686273 | 0.2253633 | 2.763825 | 0.2924421 | 2.699176 | 0.2542118 | 2.720478 | 0.3304507 | 1.041861 | 0.221069
2.638007 | 0.2969762 | 2.831194 | 0.3389133 | 2.699554 | 0.3057469 | 2.856236 | 0.2906133 | 1.704911 | 0.2265106 | 2.782029 | 0.2931776 | 2.718021 | 0.2551589 | 2.738613 | 0.3309431 | 1.060164 | 0.2226831
2.656859 | 0.2977242 | 2.849665 | 0.339612 | 2.717651 | 0.306177 | 2.875249 | 0.2912869 | 1.723001 | 0.2273882 | 2.80066 | 0.2936284 | 2.735957 | 0.2553253 | 2.757198 | 0.3314138 | 1.078742 | 0.2243294
2.675383 | 0.2981644 | 2.868029 | 0.340223 | 2.736602 | 0.3069877 | 2.893178 | 0.2916901 | 1.741906 | 0.2282839 | 2.81897 | 0.2943924 | 2.755077 | 0.2560317 | 2.775562 | 0.3319184 | 1.096999 | 0.2259433
2.694067 | 0.2990334 | 2.88682 | 0.3409145 | 2.754593 | 0.3074478 | 2.912083 | 0.2923391 | 1.760263 | 0.2291613 | 2.837876 | 0.2949775 | 2.773273 | 0.2564495 | 2.794361 | 0.3326389 | 1.115683 | 0.2276081
2.712103 | 0.2994988 | 2.905344 | 0.3415068 | 2.773552 | 0.3082639 | 2.930341 | 0.2929511 | 1.779222 | 0.2301155 | 2.856011 | 0.2956793 | 2.792018 | 0.2571044 | 2.812557 | 0.3331413 | 1.134421 | 0.2293047
2.730849 | 0.300286 | 2.923815 | 0.3420481 | 2.791801 | 0.3088159 | 2.949292 | 0.2935612 | 1.797364 | 0.2308883 | 2.874489 | 0.2962369 | 2.810001 | 0.2573699 | 2.831249 | 0.3337053 | 1.152846 | 0.2306272
2.749365 | 0.3008798 | 2.94213 | 0.342694 | 2.810547 | 0.3095359 | 2.967229 | 0.2940021 | 1.816056 | 0.2318947 | 2.892747 | 0.2965919 | 2.828906 | 0.2579226 | 2.849819 | 0.3341219 | 1.171317 | 0.2322149
2.768164 | 0.3016649 | 2.961028 | 0.3433802 | 2.828689 | 0.3099951 | 2.98586 | 0.2946269 | 1.83442 | 0.2328267 | 2.911538 | 0.297348 | 2.847049 | 0.258294 | 2.868679 | 0.3347915 | 1.189948 | 0.233477
2.785933 | 0.3020892 | 2.979491 | 0.3440655 | 2.847541 | 0.3106866 | 3.004277 | 0.2950352 | 1.853486 | 0.2337384 | 2.929902 | 0.2979186 | 2.865466 | 0.2588502 | 2.886608 | 0.3352734 | 1.208365 | 0.2350167
2.804892 | 0.3029287 | 2.997809 | 0.3444844 | 2.865738 | 0.3112014 | 3.022748 | 0.295581 | 1.871583 | 0.2345325 | 2.948373 | 0.2983177 | 2.88383 | 0.2591189 | 2.905239 | 0.3356997 | 1.226836 | 0.2363137
2.823042 | 0.3032809 | 3.016173 | 0.345264 | 2.883995 | 0.3117724 | 3.041104 | 0.2960229 | 1.890161 | 0.2351884 | 2.966843 | 0.2988348 | 2.902789 | 0.2597623 | 2.923931 | 0.3363658 | 1.245413 | 0.23779
2.841666 | 0.3040822 | 3.035132 | 0.3459058 | 2.902412 | 0.3122822 | 3.059903 | 0.2965887 | 1.908464 | 0.2359948 | 2.985802 | 0.2994094 | 2.9211 | 0.2600045 | 2.942837 | 0.3369452 | 1.263999 | 0.2392003
2.859869 | 0.3046086 | 3.053382 | 0.3464531 | 2.921531 | 0.3130278 | 3.078214 | 0.2968993 | 1.927476 | 0.2370197 | 3.00406 | 0.2999931 | 2.939838 | 0.2605228 | 2.960705 | 0.3374468 | 1.282416 | 0.2406618
2.878935 | 0.3052291 | 3.07186 | 0.3468239 | 2.939621 | 0.3131827 | 3.097005 | 0.2975845 | 1.945573 | 0.2376906 | 3.022584 | 0.3004707 | 2.958041 | 0.2609247 | 2.979122 | 0.3378731 | 1.300887 | 0.2417444
2.897032 | 0.3056239 | 3.090003 | 0.347368 | 2.958473 | 0.3140673 | 3.115209 | 0.2979074 | 1.964372 | 0.2384112 | 3.041161 | 0.3011874 | 2.97684 | 0.2614591 | 2.997539 | 0.3382545 | 1.319083 | 0.2431449
2.915884 | 0.3064165 | 3.108802 | 0.3480298 | 2.976562 | 0.3143128 | 3.133847 | 0.2985317 | 1.982782 | 0.2391234 | 3.060067 | 0.3017519 | 2.995418 | 0.2618189 | 3.016285 | 0.3388871 | 1.337767 | 0.244502
2.933973 | 0.3066807 | 3.127318 | 0.3486644 | 2.995414 | 0.3150348 | 3.152425 | 0.2990467 | 2.001855 | 0.2401009 | 3.07821 | 0.3020964 | 3.014155 | 0.2625938 | 3.03458 | 0.3393835 | 1.356299 | 0.2457993
2.952932 | 0.3075514 | 3.145682 | 0.349036 | 3.013938 | 0.3157613 | 3.171376 | 0.2997565 | 2.019777 | 0.2406071 | 3.096947 | 0.3027816 | 3.032306 | 0.262661 | 3.053226 | 0.3397907 | 1.374823 | 0.2470477
2.971296 | 0.3080094 | 3.1641 | 0.3495265 | 3.03273 | 0.3162414 | 3.189527 | 0.2999904 | 2.038415 | 0.2415535 | 3.115266 | 0.3029512 | 3.051044 | 0.2631778 | 3.071529 | 0.3401018 | 1.393126 | 0.2482102
2.990255 | 0.3088628 | 3.183059 | 0.3500031 | 3.050827 | 0.3167247 | 3.208051 | 0.3006074 | 2.056833 | 0.242178 | 3.134003 | 0.3036627 | 3.069461 | 0.2636516 | 3.090702 | 0.3407175 | 1.412032 | 0.2493657
3.008345 | 0.3091137 | 3.201369 | 0.3505819 | 3.069679 | 0.3172736 | 3.226522 | 0.3009587 | 2.075891 | 0.2431264 | 3.152474 | 0.303994 | 3.088092 | 0.2639685 | 3.108639 | 0.3411569 | 1.430342 | 0.250726
3.026922 | 0.3097124 | 3.219893 | 0.3511061 | 3.087989 | 0.3175869 | 3.245267 | 0.301461 | 2.093607 | 0.243675 | 3.170998 | 0.3046583 | 3.106242 | 0.2643636 | 3.127492 | 0.3416902 | 1.449019 | 0.2517256
3.0455 | 0.3102848 | 3.238418 | 0.3518284 | 3.106513 | 0.3181529 | 3.26341 | 0.3018177 | 2.112299 | 0.2445109 | 3.189362 | 0.3048719 | 3.125308 | 0.2647936 | 3.145902 | 0.3422369 | 1.467391 | 0.2530672
3.064131 | 0.310784 | 3.257323 | 0.3522659 | 3.124877 | 0.3182957 | 3.282422 | 0.302406 | 2.130769 | 0.245127 | 3.208268 | 0.3053958 | 3.143619 | 0.2651283 | 3.164861 | 0.3428891 | 1.48635 | 0.2542204
3.082281 | 0.3111999 | 3.275634 | 0.3527419 | 3.14405 | 0.3192396 | 3.300733 | 0.3025891 | 2.149347 | 0.2458792 | 3.226472 | 0.3059436 | 3.162356 | 0.2655411 | 3.182958 | 0.34313 | 1.504553 | 0.2552766
3.101347 | 0.3118551 | 3.294051 | 0.3531513 | 3.1622 | 0.3192965 | 3.319532 | 0.3032621 | 2.167429 | 0.246473 | 3.244828 | 0.3061555 | 3.180453 | 0.2658736 | 3.201581 | 0.3437078 | 1.523345 | 0.2564572
3.119657 | 0.3121815 | 3.312522 | 0.3536473 | 3.181037 | 0.3200202 | 3.337514 | 0.3034965 | 2.186289 | 0.2472917 | 3.263513 | 0.3070044 | 3.199298 | 0.2664306 | 3.220059 | 0.3439342 | 1.541441 | 0.257435
3.138349 | 0.3127888 | 3.331046 | 0.3540004 | 3.199027 | 0.3202114 | 3.35642 | 0.3041739 | 2.204653 | 0.2478729 | 3.282258 | 0.3073444 | 3.217883 | 0.2667771 | 3.238744 | 0.3445062 | 1.560126 | 0.2585026
3.156492 | 0.3131632 | 3.349845 | 0.3546872 | 3.217987 | 0.3207809 | 3.374936 | 0.3047228 | 2.223657 | 0.2486724 | 3.30024 | 0.3077078 | 3.236453 | 0.2673689 | 3.256993 | 0.3449628 | 1.578597 | 0.2598985
3.175291 | 0.3138105 | 3.368262 | 0.3549392 | 3.23635 | 0.3213645 | 3.393621 | 0.3052019 | 2.241747 | 0.2491865 | 3.318932 | 0.3080846 | 3.254283 | 0.2674646 | 3.275632 | 0.3452912 | 1.597235 | 0.2606201
3.193922 | 0.3144002 | 3.386619 | 0.3553275 | 3.255088 | 0.322063 | 3.411504 | 0.3054949 | 2.260446 | 0.2499132 | 3.337186 | 0.3084772 | 3.273242 | 0.2679598 | 3.293996 | 0.3456189 | 1.615645 | 0.2618483
3.212606 | 0.3151424 | 3.405364 | 0.3557607 | 3.273025 | 0.3220528 | 3.43025 | 0.3058602 | 2.278917 | 0.250677 | 3.355817 | 0.3088602 | 3.291598 | 0.2683026 | 3.312955 | 0.3461954 | 1.634604 | 0.2629763
3.230314 | 0.3152133 | 3.423881 | 0.3562827 | 3.291931 | 0.3224771 | 3.44872 | 0.3064663 | 2.297922 | 0.2514269 | 3.37428 | 0.3092239 | 3.309909 | 0.2687089 | 3.331098 | 0.3465725 | 1.652808 | 0.2640933
3.249227 | 0.315879 | 3.442145 | 0.3566975 | 3.310233 | 0.3230812 | 3.46713 | 0.3068274 | 2.315912 | 0.2518734 | 3.392705 | 0.3095951 | 3.328108 | 0.2690011 | 3.349576 | 0.346967 | 1.671057 | 0.2647831
3.267643 | 0.3164072 | 3.460776 | 0.3573598 | 3.328437 | 0.3231658 | 3.485326 | 0.3070922 | 2.334604 | 0.2526018 | 3.411336 | 0.3100664 | 3.347288 | 0.2693684 | 3.36826 | 0.3475569 | 1.689642 | 0.2659581
3.286006 | 0.3168691 | 3.479461 | 0.3577523 | 3.346687 | 0.3234527 | 3.504346 | 0.3077252 | 2.35296 | 0.2531756 | 3.430295 | 0.310392 | 3.365591 | 0.2697251 | 3.387113 | 0.3481029 | 1.708655 | 0.2672014
3.304096 | 0.3171364 | 3.497771 | 0.3580304 | 3.365913 | 0.3239673 | 3.5226 | 0.3080185 | 2.371653 | 0.2538653 | 3.448171 | 0.3107466 | 3.384329 | 0.2701623 | 3.404988 | 0.3481254 | 1.726801 | 0.2679242
3.323268 | 0.3178437 | 3.516135 | 0.3583815 | 3.384063 | 0.3242669 | 3.541399 | 0.3086029 | 2.390016 | 0.254413 | 3.46697 | 0.3111672 | 3.402266 | 0.2701633 | 3.423619 | 0.3486434 | 1.745157 | 0.2688426
3.341632 | 0.3182668 | 3.534553 | 0.3588805 | 3.402809 | 0.3246798 | 3.559435 | 0.3086983 | 2.408808 | 0.2550561 | 3.485548 | 0.3116001 | 3.421278 | 0.2707289 | 3.441983 | 0.3489965 | 1.763468 | 0.2695087
3.360263 | 0.3187156 | 3.55329 | 0.3592025 | 3.421005 | 0.3248008 | 3.578447 | 0.3093737 | 2.427011 | 0.2555487 | 3.504453 | 0.3119911 | 3.439696 | 0.2710618 | 3.460561 | 0.3493185 | 1.78216 | 0.2707401
3.378307 | 0.3189205 | 3.571601 | 0.359656 | 3.44007 | 0.3252103 | 3.596964 | 0.3096961 | 2.446077 | 0.2562061 | 3.522649 | 0.3125265 | 3.458487 | 0.2715214 | 3.478864 | 0.3497043 | 1.800737 | 0.2715552
3.397426 | 0.3196913 | 3.590072 | 0.3600359 | 3.458274 | 0.3254529 | 3.615656 | 0.310285 | 2.464113 | 0.2567775 | 3.541235 | 0.3126155 | 3.476691 | 0.2716485 | 3.497503 | 0.3500243 | 1.819208 | 0.272467
3.41579 | 0.3200881 | 3.608703 | 0.3605526 | 3.477004 | 0.3259754 | 3.633852 | 0.3103977 | 2.482805 | 0.2574344 | 3.559705 | 0.312768 | 3.495489 | 0.2720524 | 3.515973 | 0.3503374 | 1.837511 | 0.2733477
3.434581 | 0.3207488 | 3.627502 | 0.3608082 | 3.495269 | 0.3259633 | 3.652552 | 0.3109205 | 2.501055 | 0.2578518 | 3.578283 | 0.3131602 | 3.513846 | 0.2722267 | 3.534986 | 0.3507434 | 1.856478 | 0.2742091
3.452564 | 0.3208751 | 3.645583 | 0.3612023 | 3.514228 | 0.3265734 | 3.670962 | 0.3112184 | 2.520166 | 0.2586848 | 3.596754 | 0.3133104 | 3.532263 | 0.2726398 | 3.552862 | 0.3509654 | 1.874674 | 0.2752172
3.471691 | 0.3216095 | 3.664283 | 0.3616173 | 3.532485 | 0.3265196 | 3.689547 | 0.311621 | 2.538107 | 0.2590662 | 3.615278 | 0.3136887 | 3.55068 | 0.2727413 | 3.571714 | 0.3514012 | 1.893419 | 0.2760535
3.490001 | 0.3217801 | 3.6827 | 0.3620667 | 3.550842 | 0.326861 | 3.70785 | 0.3119263 | 2.556738 | 0.259728 | 3.633802 | 0.3137536 | 3.569807 | 0.273187 | 3.590177 | 0.3517341 | 1.911829 | 0.2769676
3.508357 | 0.3223043 | 3.701766 | 0.3625508 | 3.569427 | 0.3268976 | 3.72687 | 0.3123615 | 2.574941 | 0.2601342 | 3.652654 | 0.3140385 | 3.588003 | 0.2733183 | 3.60935 | 0.3521976 | 1.930734 | 0.2779006
3.526828 | 0.3227424 | 3.719909 | 0.3628622 | 3.588432 | 0.3272562 | 3.745066 | 0.3125703 | 2.593572 | 0.2609283 | 3.67085 | 0.3141504 | 3.606802 | 0.2736919 | 3.62734 | 0.352379 | 1.948938 | 0.2786135
3.545787 | 0.3231605 | 3.738601 | 0.3632388 | 3.606475 | 0.3272791 | 3.763911 | 0.3130812 | 2.612043 | 0.2613891 | 3.689329 | 0.3141935 | 3.624945 | 0.2738933 | 3.645864 | 0.3526824 | 1.967569 | 0.2793414
3.564044 | 0.323537 | 3.756904 | 0.363425 | 3.62522 | 0.3272896 | 3.782114 | 0.3130945 | 2.630789 | 0.2619781 | 3.70796 | 0.3143946 | 3.643744 | 0.2743259 | 3.664388 | 0.3529154 | 1.985933 | 0.2801823
3.582782 | 0.3238975 | 3.775542 | 0.3638545 | 3.643523 | 0.3271108 | 3.800852 | 0.3138314 | 2.648931 | 0.262512 | 3.726865 | 0.3144306 | 3.662047 | 0.2744961 | 3.683187 | 0.3533497 | 2.004617 | 0.2811215
3.600879 | 0.3242928 | 3.794166 | 0.364425 | 3.662269 | 0.3270386 | 3.819109 | 0.3139938 | 2.667936 | 0.2629455 | 3.744795 | 0.3143469 | 3.680739 | 0.2750376 | 3.701444 | 0.3534839 | 2.023195 | 0.2820306
3.619785 | 0.3247737 | 3.812698 | 0.364462 | 3.680572 | 0.3269466 | 3.838061 | 0.3145121 | 2.685972 | 0.2635894 | 3.763426 | 0.3140348 | 3.698828 | 0.2749352 | 3.720129 | 0.3538443 | 2.041506 | 0.282584
3.638087 | 0.3250992 | 3.831062 | 0.3649101 | 3.699317 | 0.3271804 | 3.85599 | 0.3147128 | 2.704725 | 0.2641605 | 3.781622 | 0.3139467 | 3.717734 | 0.2754777 | 3.738493 | 0.3540211 | 2.059976 | 0.2833274
3.656718 | 0.3258843 | 3.84986 | 0.3652911 | 3.717406 | 0.3268411 | 3.87469 | 0.3152114 | 2.723303 | 0.2647189 | 3.80026 | 0.3135292 | 3.735823 | 0.2755843 | 3.757505 | 0.354306 | 2.078935 | 0.2841827
3.674922 | 0.3259031 | 3.868209 | 0.3656224 | 3.736365 | 0.3268885 | 3.892886 | 0.3154292 | 2.742361 | 0.2654326 | 3.818678 | 0.3130865 | 3.754233 | 0.2759147 | 3.775434 | 0.3545142 | 2.097185 | 0.2848518
3.693721 | 0.3264643 | 3.886803 | 0.3660066 | 3.754516 | 0.3268346 | 3.911509 | 0.3157179 | 2.760183 | 0.2656159 | 3.837362 | 0.3124416 | 3.772604 | 0.2760876 | 3.794119 | 0.3548748 | 2.11561 | 0.2857635
3.711864 | 0.3267815 | 3.905053 | 0.3663608 | 3.772925 | 0.3263845 | 3.929667 | 0.3160688 | 2.779097 | 0.266295 | 3.855726 | 0.3114369 | 3.791617 | 0.2764656 | 3.812536 | 0.3550999 | 2.134134 | 0.2864868
3.730228 | 0.327152 | 3.923959 | 0.3667721 | 3.791182 | 0.3260087 | 3.948893 | 0.3164787 | 2.79746 | 0.2666983 | 3.874525 | 0.3101167 | 3.809927 | 0.2765268 | 3.831609 | 0.3554684 | 2.152933 | 0.2873314
3.748591 | 0.3275536 | 3.942269 | 0.3670806 | 3.810195 | 0.3257283 | 3.96699 | 0.3166636 | 2.816145 | 0.2672121 | 3.892668 | 0.3087563 | 3.828711 | 0.2767929 | 3.849531 | 0.3556268 | 2.171121 | 0.2880679
3.767604 | 0.3279585 | 3.960687 | 0.3673321 | 3.828505 | 0.3249379 | 3.985781 | 0.3170096 | 2.834288 | 0.2677253 | 3.911512 | 0.3067527 | 3.846647 | 0.2768101 | 3.868002 | 0.3557104 | 2.1896 | 0.2886747
3.786021 | 0.3282349 | 3.978883 | 0.3676112 | 3.847304 | 0.3245457 | 4.00381 | 0.3171453 | 2.853193 | 0.2682104 | 3.92993 | 0.304173 | 3.865713 | 0.2773367 | 3.886312 | 0.3559605 | 2.207964 | 0.28924
3.804805 | 0.3287242 | 3.997567 | 0.3678575 | 3.865226 | 0.3233863 | 4.022777 | 0.3176866 | 2.871664 | 0.2686115 | 3.948843 | 0.300961 | 3.884131 | 0.277326 | 3.904997 | 0.3561874 | 2.226595 | 0.2901002
3.822635 | 0.3286916 | 4.016091 | 0.3682554 | 3.884299 | 0.3227314 | 4.041247 | 0.3178867 | 2.89041 | 0.2691329 | 3.967092 | 0.2970051 | 3.902929 | 0.2777458 | 3.923406 | 0.3563352 | 2.245004 | 0.290814
3.841815 | 0.3294934 | 4.034569 | 0.3685656 | 3.90277 | 0.3217072 | 4.060153 | 0.3184254 | 2.908499 | 0.2695175 | 3.98567 | 0.291655 | 3.920965 | 0.2776251 | 3.941885 | 0.3565536 | 2.263429 | 0.2914532
3.860385 | 0.3297532 | 4.052979 | 0.3686689 | 3.921454 | 0.3209304 | 4.078082 | 0.3184215 | 2.927343 | 0.2700901 | 4.00398 | 0.2873196 | 3.940031 | 0.2780027 | 3.960356 | 0.3565691 | 2.282007 | 0.2921958
3.878962 | 0.3302227 | 4.071778 | 0.3689965 | 3.939544 | 0.3195896 | 4.097041 | 0.3188492 | 2.945547 | 0.2705313 | 4.022779 | 0.282 | 3.958288 | 0.2781109 | 3.979261 | 0.3567135 | 2.300913 | 0.2928061
3.896899 | 0.3302996 | 4.090028 | 0.3693604 | 3.958617 | 0.3185474 | 4.115405 | 0.3192092 | 2.964621 | 0.271172 | 4.04125 | 0.2759385 | 3.976706 | 0.278384 | 3.997404 | 0.3568766 | 2.318948 | 0.2935232
3.915912 | 0.3308865 | 4.10872 | 0.3695922 | 3.976867 | 0.3173401 | 4.133922 | 0.3194983 | 2.982329 | 0.2714982 | 4.059774 | 0.2685685 | 3.99507 | 0.27815 | 4.016096 | 0.3570118 | 2.337747 | 0.2941207
3.934382 | 0.3310686 | 4.127297 | 0.3699706 | 3.99523 | 0.3161556 | 4.152186 | 0.3196674 | 3.001074 | 0.2720297 | 4.078291 | 0.2593026 | 4.014189 | 0.278537 | 4.03478 | 0.3572011 | 2.356218 | 0.2948599
3.952845 | 0.3315733 | 4.146203 | 0.3703375 | 4.013754 | 0.3148243 | 4.171199 | 0.3201605 | 3.019491 | 0.2724028 | 4.097044 | 0.2507233 | 4.032393 | 0.2782368 | 4.053747 | 0.3574035 | 2.375177 | 0.2956956
3.971209 | 0.3316794 | 4.164407 | 0.3705133 | 4.03282 | 0.3139336 | 4.18951 | 0.320101 | 3.038008 | 0.2729141 | 4.11508 | 0.2403245 | 4.051123 | 0.2785201 | 4.071618 | 0.3572378 | 2.39332 | 0.2962047
3.990176 | 0.3322336 | 4.182931 | 0.370748 | 4.050971 | 0.3116381 | 4.208354 | 0.3206161 | 3.056265 | 0.2733276 | 4.133817 | 0.2303605 | 4.069166 | 0.2782565 | 4.090249 | 0.3573345 | 2.412057 | 0.29673
4.008426 | 0.332324 | 4.201241 | 0.3708659 | 4.069655 | 0.3100116 | 4.22639 | 0.3207207 | 3.075224 | 0.2738483 | 4.152128 | 0.2217812 | 4.088179 | 0.2786072 | 4.108666 | 0.3573939 | 2.430322 | 0.2974095
4.027117 | 0.3327009 | 4.220086 | 0.3712429 | 4.088072 | 0.3076579 | 4.245189 | 0.3210547 | 3.093375 | 0.2740487 | 4.171308 | 0.2113518 | 4.106382 | 0.2785155 | 4.127618 | 0.3573068 | 2.44906 | 0.2980395
4.045314 | 0.3328964 | 4.23845 | 0.3715607 | 4.106703 | 0.3055303 | 4.263606 | 0.321338 | 3.112326 | 0.2747153 | 4.18923 | 0.2007203 | 4.125013 | 0.2786751 | 4.145722 | 0.3571135 | 2.467584 | 0.2987679
4.064273 | 0.3333542 | 4.257027 | 0.3714764 | 4.125121 | 0.3035495 | 4.282352 | 0.3218429 | 3.130316 | 0.2749304 | 4.207594 | 0.1918969 | 4.14327 | 0.278445 | 4.16446 | 0.356845 | 2.486108 | 0.2992633
4.08237 | 0.3335238 | 4.275445 | 0.3717293 | 4.143706 | 0.3018886 | 4.300334 | 0.3218258 | 3.149222 | 0.275552 | 4.226011 | 0.1823525 | 4.162062 | 0.2784547 | 4.182984 | 0.356389 | 2.504526 | 0.299721
4.101206 | 0.3341236 | 4.29435 | 0.3720473 | 4.161795 | 0.2998239 | 4.319125 | 0.3221972 | 3.167632 | 0.2760554 | 4.244802 | 0.1728577 | 4.180319 | 0.2782327 | 4.201944 | 0.3561643 | 2.523378 | 0.3005331
4.119197 | 0.334063 | 4.312547 | 0.3721656 | 4.180754 | 0.2978603 | 4.337329 | 0.3224724 | 3.186697 | 0.2766491 | 4.263054 | 0.1653222 | 4.198622 | 0.27793 | 4.219819 | 0.3557036 | 2.541467 | 0.3011573
4.138209 | 0.3346714 | 4.331071 | 0.3724256 | 4.198897 | 0.2953512 | 4.3558 | 0.3226341 | 3.204573 | 0.2769461 |  |  | 4.217039 | 0.2772399 | 4.23845 | 0.3552226 | 2.560045 | 0.3016208
4.156413 | 0.3347587 | 4.349549 | 0.3727512 | 4.217154 | 0.292679 | 4.374103 | 0.3229486 | 3.223265 | 0.2773452 |  |  | 4.236052 | 0.2768075 | 4.256921 | 0.3548101 | 2.578569 | 0.3023689
4.174662 | 0.3350924 | 4.368455 | 0.3730726 | 4.235678 | 0.2902347 | 4.393115 | 0.3230567 | 3.241843 | 0.2777853 |  |  | 4.254143 | 0.2189404 | 4.275941 | 0.3541902 | 2.597589 | 0.3030257
4.193027 | 0.3352972 | 4.386491 | 0.3730699 | 4.254637 | 0.2875378 | 4.411373 | 0.3232448 | 3.26042 | 0.2782055 |  |  | 4.273041 | 0.2091881 | 4.293924 | 0.3532071 | 2.615518 | 0.3035797
4.211986 | 0.3357047 | 4.405068 | 0.3732368 | 4.272833 | 0.2844726 | 4.430171 | 0.3234351 | 3.278616 | 0.2785895 |  |  | 4.291199 | 0.222326 | 4.312394 | 0.3520193 | 2.634096 | 0.3040916
4.230297 | 0.3357788 | 4.423325 | 0.373349 | 4.291624 | 0.2825205 | 4.448315 | 0.323541 | 3.297743 | 0.2791203 |  |  | 4.310051 | 0.2346474 | 4.330865 | 0.3505526 | 2.652291 | 0.3045219
4.249095 | 0.3361514 | 4.442063 | 0.3735135 | 4.309882 | 0.2794544 | 4.467167 | 0.3238826 | 3.315947 | 0.2793287 |  |  | 4.328354 | 0.2452332 | 4.349435 | 0.3489371 | 2.670983 | 0.3052513
4.267238 | 0.3362509 | 4.46042 | 0.3736027 | 4.328894 | 0.2761242 | 4.485692 | 0.3239637 | 3.334685 | 0.2799862 |  |  | 4.347199 | 0.2553841 | 4.367586 | 0.3475604 | 2.689453 | 0.3059498
4.286144 | 0.3366067 | 4.478951 | 0.3736244 | 4.346991 | 0.2731268 | 4.504536 | 0.3244015 | 3.352774 | 0.2801107 |  |  | 4.365349 | 0.2633072 | 4.386438 | 0.3458076 | 2.707977 | 0.3063716
4.304508 | 0.3368915 | 4.497476 | 0.3736571 | 4.365843 | 0.2698976 | 4.522526 | 0.3241904 | 3.371627 | 0.2806426 |  |  | 4.384201 | 0.2684857 | 4.404802 | 0.3437343 | 2.726341 | 0.3068552
4.323192 | 0.3373295 | 4.516274 | 0.3737415 | 4.384093 | 0.2664196 | 4.541318 | 0.3244152 | 3.390311 | 0.2812019 |  |  | 4.402672 | 0.2702557 | 4.423753 | 0.341538 | 2.7453 | 0.3074642
4.341449 | 0.3373659 | 4.534364 | 0.3738108 | 4.402892 | 0.2634832 | 4.559788 | 0.3244646 | 3.408942 | 0.2817422 |  |  | 4.42109 | 0.270778 | 4.44185 | 0.3388753 | 2.763497 | 0.3080867
4.36024 | 0.3377999 | 4.553056 | 0.3739514 | 4.421255 | 0.2597105 | 4.578427 | 0.3245794 | 3.426657 | 0.2818176 |  |  | 4.439507 | 0.2705314 | 4.460535 | 0.3362708 | 2.782189 | 0.3086326
4.378658 | 0.3378563 | 4.57174 | 0.3740059 | 4.439612 | 0.2551023 | 4.596516 | 0.3245508 | 3.445456 | 0.2822812 |  |  | 4.458626 | 0.2701948 | 4.479059 | 0.3341422 | 2.800659 | 0.3091929
4.397182 | 0.3381103 | 4.590539 | 0.3741748 | 4.458083 | 0.2506544 | 4.615628 | 0.3249425 | 3.463987 | 0.2827695 |  |  | 4.476723 | 0.2691744 | 4.498132 | 0.3313012 | 2.819672 | 0.3098936
4.415439 | 0.3382579 | 4.608842 | 0.3741554 | 4.477209 | 0.2468321 | 4.633893 | 0.3246392 | 3.482343 | 0.2830934 |  |  | 4.495301 | 0.2680097 | 4.516107 | 0.327334 | 2.837761 | 0.3102048
4.434558 | 0.3386192 | 4.627427 | 0.3740556 | 4.495459 | 0.2412817 | 4.652692 | 0.3247235 | 3.500593 | 0.283445 |  |  | 4.513604 | 0.2667194 | 4.534738 | 0.3236184 | 2.8564 | 0.3107869
4.452815 | 0.3386936 | 4.64573 | 0.3739446 | 4.513983 | 0.2358686 | 4.670727 | 0.3243324 | 3.519559 | 0.2838435 |  |  | 4.53257 | 0.2654942 | 4.55311 | 0.3197847 | 2.874649 | 0.3111838
4.471446 | 0.3389278 | 4.664422 | 0.3740019 | 4.532294 | 0.2302496 | 4.68958 | 0.3242805 | 3.537809 | 0.2841969 |  |  | 4.550873 | 0.2634972 | 4.571909 | 0.3158727 | 2.893501 | 0.3117635
4.489597 | 0.3389685 | 4.682832 | 0.3739856 | 4.551306 | 0.2246611 | 4.707989 | 0.323986 | 3.556714 | 0.284646 |  |  | 4.569451 | 0.2605131 | 4.59015 | 0.3117929 | 2.911865 | 0.312299
4.508441 | 0.3392751 | 4.70147 | 0.3736905 | 4.569509 | 0.2189663 | 4.726788 | 0.3240733 | 3.57459 | 0.2847666 |  |  | 4.587601 | 0.2582873 | 4.60885 | 0.3069787 | 2.930443 | 0.3127173
4.526805 | 0.3394383 | 4.719941 | 0.3734697 | 4.58782 | 0.2126186 | 4.744717 | 0.3237571 | 3.593656 | 0.2853673 |  |  | 4.606507 | 0.2563341 | 4.62742 | 0.3028245 | 2.948914 | 0.3132139
4.545543 | 0.3398685 | 4.73874 | 0.3733253 | 4.606344 | 0.2063778 | 4.763623 | 0.3235715 | 3.612073 | 0.2856175 |  |  | 4.624756 | 0.2542475 | 4.646326 | 0.2991758 | 2.967819 | 0.313686
4.563533 | 0.3397561 | 4.756982 | 0.3730756 | 4.625196 | 0.2003429 | 4.781873 | 0.3229633 | 3.630819 | 0.2862203 |  |  | 4.643013 | 0.2519744 | 4.664316 | 0.2939039 | 2.985909 | 0.3142861
4.582545 | 0.3401613 | 4.775354 | 0.3726645 | 4.643339 | 0.1935909 | 4.800237 | 0.3226913 | 3.649068 | 0.286326 |  |  | 4.661377 | 0.2493079 | 4.682787 | 0.2889886 | 3.004486 | 0.3146541
4.600742 | 0.3402257 | 4.793931 | 0.3723019 | 4.661535 | 0.186919 | 4.818547 | 0.3221467 | 3.667814 | 0.286804 |  |  | 4.680496 | 0.2469857 | 4.701311 | 0.2837167 | 3.02301 | 0.3151525
4.618999 | 0.3404188 | 4.812897 | 0.372091 | 4.680113 | 0.1784885 | 4.837666 | 0.32151 | 3.68633 | 0.2871511 |  |  | 4.698639 | 0.2446368 | 4.720491 | 0.2786165 | 3.04203 | 0.3158771
4.637248 | 0.3405524 | 4.830933 | 0.3712273 | 4.699079 | 0.1704471 | 4.855649 | 0.3203513 | 3.704694 | 0.2873935 |  |  | 4.717331 | 0.2424763 | 4.738252 | 0.2727189 | 3.059959 | 0.3161728
4.656528 | 0.3408129 | 4.84935 | 0.3704931 | 4.717329 | 0.1626537 | 4.874555 | 0.3191211 | 3.723173 | 0.2877851 |  |  | 4.735695 | 0.2396715 | 4.756777 | 0.2673898 | 3.07843 | 0.3166634
4.674678 | 0.3408879 | 4.867821 | 0.3694221 | 4.735853 | 0.1550777 | 4.892591 | 0.3177974 | 3.742025 | 0.2882132 |  |  | 4.75454 | 0.2372406 | 4.775247 | 0.2620187 | 3.09668 | 0.3169967
4.693477 | 0.341061 | 4.886399 | 0.3686044 | 4.754377 | 0.1480129 | 4.911664 | 0.3171382 | 3.760328 | 0.288276 |  |  | 4.772797 | 0.2340305 | 4.793825 | 0.2556253 | 3.115479 | 0.3175152
4.711566 | 0.3410363 | 4.904648 | 0.3672788 | 4.773229 | 0.1422565 | 4.930127 | 0.315844 | 3.77902 | 0.2887889 |  |  | 4.791374 | 0.2316015 | 4.811861 | 0.2493539 | 3.133675 | 0.3179453
4.730525 | 0.3413058 | 4.92334 | 0.3654711 | 4.791433 | 0.136317 | 4.948659 | 0.3143072 | 3.797269 | 0.2889523 |  |  | 4.809738 | 0.2287147 | 4.830767 | 0.2431321 | 3.152313 | 0.318296
4.748782 | 0.3413076 | 4.941811 | 0.3640511 | 4.810064 | 0.1308677 | 4.967023 | 0.3121128 | 3.816068 | 0.2894352 |  |  | 4.828804 | 0.2265118 | 4.849024 | 0.236403 | 3.170723 | 0.3186263
4.76752 | 0.3417685 | 4.960823 | 0.3624456 | 4.828695 | 0.1250465 | 4.985814 | 0.310029 | 3.834326 | 0.2896316 |  |  | 4.847061 | 0.2231071 | 4.868135 | 0.2300592 | 3.189796 | 0.3192357
4.785937 | 0.3414696 | 4.978859 | 0.3603875 | 4.847494 | 0.1198662 | 5.004178 | 0.3073387 | 3.853178 | 0.290192 |  |  | 4.865425 | 0.2199295 | 4.886019 | 0.2225976 | 3.207832 | 0.3195474
4.804843 | 0.3419888 | 4.997383 | 0.3581941 | 4.865751 | 0.1143005 | 5.022542 | 0.3049764 | 3.871259 | 0.2903475 |  |  | 4.883949 | 0.2169903 | 4.904871 | 0.2143045 | 3.226517 | 0.3201612
4.823153 | 0.3418787 | 5.015961 | 0.356519 | 4.884 | 0.1101959 | 5.04112 | 0.3018732 | 3.889951 | 0.2906719 |  |  | 4.902908 | 0.2143038 | 4.923288 | 0.2060533 | 3.245148 | 0.3205208
4.841411 | 0.3419088 | 5.035141 | 0.3546664 | 4.902525 | 0.1061714 | 5.060079 | 0.298829 | 3.908262 | 0.2909798 |  |  | 4.921105 | 0.2113111 | 4.942575 | 0.1972413 | 3.264114 | 0.3211067
4.859881 | 0.3419519 | 5.05307 | 0.3518903 | 4.921651 | 0.1024978 | 5.078336 | 0.2959127 | 3.926679 | 0.2913361 |  |  | 4.939743 | 0.2082622 | 4.960497 | 0.1886506 | 3.282257 | 0.3213963
4.879001 | 0.3421519 | 5.071808 | 0.3492086 | 4.939794 | 0.09887388 | 5.097074 | 0.2933883 | 3.945036 | 0.2916051 |  |  | 4.958099 | 0.2054394 | 4.979242 | 0.1808267 | 3.300781 | 0.3217979
4.897143 | 0.3421314 | 5.090226 | 0.3465507 | 4.958593 | 0.09417989 | 5.11511 | 0.2907362 | 3.963888 | 0.2920261 |  |  | 4.976952 | 0.2020653 | 4.99755 | 0.1733748 | 3.319199 | 0.3220796
4.915782 | 0.3421771 | 5.108864 | 0.344012 | 4.976842 | 0.0896919 | 5.134015 | 0.2884588 | 3.982252 | 0.2921382 |  |  | 4.995155 | 0.1989487 | 5.016296 | 0.1655928 | 3.337997 | 0.3225885
4.934085 | 0.3420462 | 5.127282 | 0.3414485 | 4.995527 | 0.08578088 | 5.152219 | 0.2855501 | 4.000997 | 0.2925101 |  |  | 5.01384 | 0.1954926 | 5.034545 | 0.1578413 | 3.356247 | 0.3229144
4.953044 | 0.3422185 | 5.145859 | 0.3381297 | 5.013837 | 0.08249452 | 5.17101 | 0.2822809 | 4.018919 | 0.2926986 |  |  | 5.03215 | 0.1914452 |  |  | 3.374832 | 0.3232462
4.971194 | 0.3421934 | 5.16433 | 0.3347156 | 5.032423 | 0.07934358 | 5.188993 | 0.2788324 | 4.038046 | 0.2931052 |  |  | 5.050835 | 0.1878536 |  |  | 3.393303 | 0.3236108
4.989878 | 0.3423455 | 5.183182 | 0.3315246 | 5.050726 | 0.07604196 | 5.208059 | 0.2753534 | 4.056616 | 0.2935294 |  |  | 5.069145 | 0.1834724 |  |  | 3.412147 | 0.3240877
5.007968 | 0.3419556 | 5.201104 | 0.3283393 | 5.069524 | 0.07307985 | 5.226209 | 0.271512 | 4.075262 | 0.2938253 |  |  | 5.087395 | 0.1804769 |  |  | 3.430405 | 0.3244297
5.026873 | 0.3420464 | 5.219902 | 0.3249442 | 5.087881 | 0.07002618 | 5.24452 | 0.2678785 | 4.093237 | 0.2939691 |  |  | 5.105865 | 0.1768759 |  |  | 3.448875 | 0.3248518
5.045077 | 0.3418482 | 5.238427 | 0.3219993 | 5.106031 | 0.06736066 | 5.262983 | 0.2643461 | 4.112257 | 0.2943912 |  |  | 5.124825 | 0.1733702 |  |  | 3.467506 | 0.3253187
5.063327 | 0.3417835 | 5.257279 | 0.3188998 | 5.121076 | 0.06534459 | 5.281896 | 0.2613725 | 4.130613 | 0.2946468 |  |  | 5.143028 | 0.1694601 |  |  | 3.486252 | 0.325829
5.081744 | 0.3416025 | 5.275261 | 0.3155315 |  |  | 5.300092 | 0.257308 | 4.149138 | 0.2949783 |  |  | 5.161873 | 0.1655939 |  |  | 3.504288 | 0.3259391
5.100756 | 0.3417827 | 5.293892 | 0.3118941 |  |  | 5.318944 | 0.2537107 | 4.167395 | 0.2951605 |  |  | 5.179971 | 0.1622177 |  |  | 3.522758 | 0.3263644
5.119124 | 0.3412016 | 5.312043 | 0.3078868 |  |  | 5.33698 | 0.2497053 | 4.186575 | 0.2954965 |  |  | 5.19893 | 0.1594625 |  |  | 3.541122 | 0.3265447
5.137907 | 0.3410196 | 5.330834 | 0.3038852 |  |  | 5.355993 | 0.2464914 | 4.204817 | 0.2956071 |  |  | 5.217348 | 0.1563612 |  |  | 3.559753 | 0.3269832
5.155897 | 0.3403952 | 5.349144 | 0.2996719 |  |  | 5.37462 | 0.243102 | 4.22357 | 0.2959132 |  |  | 5.235925 | 0.1533113 |  |  | 3.578011 | 0.3272525
5.174917 | 0.3399963 | 5.367775 | 0.2957084 |  |  | 5.393198 | 0.2402467 | 4.241553 | 0.2960384 |  |  | 5.254175 | 0.1498018 |  |  | 3.596695 | 0.3275827
5.193487 | 0.3392338 | 5.386139 | 0.2915981 |  |  | 5.411348 | 0.2369594 | 4.260565 | 0.2964485 |  |  | 5.273195 | 0.1468502 |  |  | 3.615273 | 0.3279819
5.212019 | 0.3385768 | 5.405144 | 0.2872607 |  |  | 5.430254 | 0.2333774 | 4.278761 | 0.2966839 |  |  | 5.291444 | 0.1438681 |  |  | 3.634232 | 0.3283919
5.230215 | 0.3372672 | 5.423195 | 0.2825534 |  |  | 5.448511 | 0.2297 | 4.297659 | 0.2971413 |  |  | 5.309694 | 0.1407553 |  |  | 3.652001 | 0.3285308
5.249174 | 0.3358343 | 5.441773 | 0.2776191 |  |  | 5.466875 | 0.2259158 | 4.315596 | 0.2971586 |  |  | 5.328332 | 0.1375872 |  |  | 3.670792 | 0.3289939
5.267324 | 0.3338001 | 5.460351 | 0.2727344 |  |  | 5.485346 | 0.2217387 | 4.334448 | 0.297558 |  |  | 5.347345 | 0.134564 |  |  | 3.689423 | 0.329267
5.285734 | 0.3321956 | 5.47947 | 0.2685039 |  |  | 5.504358 | 0.2179202 | 4.352644 | 0.2977449 |  |  | 5.365434 | 0.1315361 |  |  | 3.70855 | 0.329759
5.304319 | 0.3295148 | 5.497613 | 0.2645728 |  |  | 5.522714 | 0.2140483 | 4.371008 | 0.2980344 |  |  | 5.384126 | 0.1291166 |  |  | 3.726372 | 0.3299297
5.323385 | 0.3264592 | 5.516091 | 0.2606952 |  |  | 5.541353 | 0.2105597 | 4.389479 | 0.2982487 |  |  | 5.402437 | 0.1262394 |  |  | 3.74511 | 0.3302708
5.341528 | 0.3224976 | 5.534394 | 0.2564628 |  |  | 5.559496 | 0.2063559 | 4.408436 | 0.2985703 |  |  | 5.421396 | 0.1234518 |  |  | 3.763474 | 0.3304908
5.360166 | 0.3183835 | 5.553353 | 0.2527053 |  |  | 5.578348 | 0.2020091 | 4.426587 | 0.2986207 |  |  | 5.439538 | 0.1205393 |  |  | 3.782273 | 0.3308664
5.378469 | 0.312999 | 5.571602 | 0.2491252 |  |  | 5.596712 | 0.1975306 | 4.445538 | 0.2990919 |  |  | 5.458215 | 0.1178108 |  |  | 3.800682 | 0.3311484
5.397375 | 0.3075593 | 5.590081 | 0.2456309 |  |  | 5.61545 | 0.1933364 | 4.463528 | 0.2988804 |  |  | 5.476587 | 0.1152006 |  |  | 3.819321 | 0.3315445
5.415525 | 0.3008645 | 5.608712 | 0.2420737 |  |  | 5.633547 | 0.1879386 | 4.482434 | 0.2994029 |  |  | 5.495332 | 0.1123148 |  |  | 3.837685 | 0.3315925
5.434255 | 0.2943681 | 5.627618 | 0.2385623 |  |  | 5.652506 | 0.1833571 | 4.500737 | 0.2994929 |  |  | 5.513582 | 0.109532 |  |  | 3.856697 | 0.3321733
5.452352 | 0.2876504 | 5.645547 | 0.2348449 |  |  | 5.670488 | 0.1787909 | 4.519696 | 0.2999027 |  |  | 5.531732 | 0.1068102 |  |  | 3.87452 | 0.3321921
5.471372 | 0.2804368 | 5.664345 | 0.2309768 |  |  | 5.688951 | 0.1748599 | 4.537739 | 0.2999913 |  |  | 5.550203 | 0.1038595 |  |  | 3.893372 | 0.3326073
5.489462 | 0.2724183 | 5.682656 | 0.2271678 |  |  | 5.707323 | 0.1708583 | 4.556584 | 0.3002421 |  |  | 5.569215 | 0.1011797 |  |  | 3.911675 | 0.3328411
5.507765 | 0.2626336 | 5.701874 | 0.2239558 |  |  | 5.726282 | 0.1671227 | 4.575116 | 0.3003446 |  |  | 5.587411 | 0.09852657 |  |  | 3.930748 | 0.333322
5.526235 | 0.2530167 | 5.719704 | 0.2205741 |  |  | 5.744478 | 0.162711 | 4.593526 | 0.3006556 |  |  | 5.606096 | 0.09583339 |  |  | 3.94867 | 0.3334897
5.545141 | 0.2434152 | 5.73812 | 0.2172937 |  |  | 5.763331 | 0.1583909 | 4.611722 | 0.3007046 |  |  | 5.62446 | 0.09276637 |  |  | 3.967202 | 0.3337312
5.563505 | 0.2326425 | 5.756484 | 0.2136926 |  |  | 5.781366 | 0.1537599 | 4.630849 | 0.3011396 |  |  | 5.643312 | 0.0896326 |  |  | 3.985558 | 0.3340188
5.582136 | 0.2228158 | 5.775276 | 0.2100248 |  |  | 5.800432 | 0.1498898 | 4.649213 | 0.3011597 |  |  | 5.661729 | 0.08658084 |  |  | 4.00425 | 0.3342641
5.6005 | 0.2125657 | 5.793418 | 0.2066201 |  |  | 5.818796 | 0.1450852 | 4.66795 | 0.3014593 |  |  | 5.680253 | 0.08372936 |  |  | 4.022492 | 0.334675
|  | 5.812217 | 0.2026357 |  |  | 5.837481 | 0.141364 | 4.686047 | 0.3014008 |  |  | 5.698617 | 0.08101234 |  |  | 4.041192 | 0.3349094
|  | 5.83052 | 0.1990136 |  |  | 5.855791 | 0.1376218 | 4.7049 | 0.3017846 |  |  | 5.717469 | 0.0784975 |  |  | 4.059556 | 0.3349606
|  | 5.84954 | 0.1952886 |  |  | 5.874644 | 0.1326283 | 4.723256 | 0.3019196 |  |  | 5.73594 | 0.07571658 |  |  | 4.078621 | 0.3353688
|  | 5.867469 | 0.1916131 |  |  | 5.892954 | 0.1285294 | 4.742055 | 0.3023243 |  |  | 5.754136 | 0.07330188 |  |  | 4.096596 | 0.3354892
|  | 5.886367 | 0.1882047 |  |  | 5.911371 | 0.1252469 | 4.759877 | 0.3022777 |  |  | 5.772607 | 0.07091483 |  |  | 4.115235 | 0.3359707
|  | 5.904792 | 0.1852035 |  |  | 5.929674 | 0.1221665 | 4.778943 | 0.3026515 |  |  | 5.791734 | 0.06848153 |  |  | 4.133706 | 0.3361074
|  | 5.923911 | 0.1819724 |  |  | 5.948801 | 0.1185101 | 4.797139 | 0.3027457 |  |  | 5.810037 | 0.06606588 |  |  | 4.152939 | 0.336648
|  | 5.941993 | 0.1784648 |  |  | 5.967051 | 0.1149186 | 4.815396 | 0.3029619 |  |  | 5.828569 | 0.06338033 |  |  | 4.170914 | 0.336641
|  | 5.960472 | 0.1748885 |  |  | 5.985796 | 0.1114053 | 4.833707 | 0.3030023 |  |  | 5.846925 | 0.06091222 |  |  | 4.189499 | 0.3369537
|  | 5.978935 | 0.1712569 |  |  | 6.003886 | 0.1076573 | 4.852826 | 0.3034261 |  |  | 5.865831 | 0.05908117 |  |  | 4.207917 | 0.33709
|  | 5.997741 | 0.1676444 |  |  | 6.022791 | 0.104081 | 4.871022 | 0.3033004 |  |  | 5.884034 | 0.05749568 |  |  | 4.226716 | 0.33747
|  | 6.015884 | 0.1633682 |  |  | 6.041155 | 0.1001405 | 4.889714 | 0.3036517 |  |  | 5.900598 | 0.05574474 |  |  | 4.244957 | 0.3376547
|  | 6.034683 | 0.1592693 |  |  | 6.059893 | 0.09600151 | 4.90791 | 0.3034125 | [6 empty] | 4.26371 | 0.3378293
|  | 6.053047 | 0.1549415 |  |  | 6.077876 | 0.0918969 | 4.926984 | 0.3038816 | [6 empty] | 4.282128 | 0.3378983
|  | 6.072052 | 0.1512584 |  |  | 6.096888 | 0.08874024 | 4.945287 | 0.3038355 | [6 empty] | 4.301087 | 0.338233
|  | 6.089935 | 0.1481189 |  |  | 6.114924 | 0.08495987 | 4.963971 | 0.304201 | [6 empty] | 4.319069 | 0.3383885
|  | 6.108459 | 0.1443824 |  |  | 6.133181 | 0.08097733 | 4.982175 | 0.3040363 | [6 empty] | 4.3377 | 0.3385046
|  | 6.12709 | 0.1403522 |  |  | 6.151705 | 0.07698334 | 5.001348 | 0.304305 | [6 empty] | 4.356011 | 0.3387754
|  | 6.146156 | 0.1355304 |  |  | 6.170718 | 0.07286728 | 5.019445 | 0.3043026 | [6 empty] | 4.37529 | 0.3392014
|  | 6.164093 | 0.1315326 |  |  | 6.188975 | 0.06931008 | 5.037854 | 0.3044445 | [6 empty] | 4.392952 | 0.3391184
|  | 6.182449 | 0.1284446 |  |  | 6.207606 | 0.06590737 | 5.056279 | 0.3045132 | [6 empty] | 4.411583 | 0.3393687
|  | 6.200813 | 0.1252155 |  |  | 6.213641 | 0.06485832 | 5.075292 | 0.3048132 | [6 empty] | 4.430001 | 0.3395156
|  | 6.219558 | 0.122198 |  |  |  |  | 5.093435 | 0.3045872 | [6 empty] | 4.448624 | 0.3396321
|  | 6.237915 | 0.118143 |  |  |  |  | 5.112233 | 0.3048035 | [6 empty] | 4.466782 | 0.3398657
|  | 6.2565 | 0.1130275 |  |  |  |  | 5.130376 | 0.3046478 | [6 empty] | 4.48552 | 0.3399463
|  | 6.274917 | 0.1090011 |  |  |  |  | 5.149175 | 0.3048311 | [6 empty] | 4.503937 | 0.340039
|  | 6.294037 | 0.1050662 |  |  |  |  | 5.167592 | 0.3048522 | [6 empty] | 4.523063 | 0.340344
|  | 6.311905 | 0.1000938 |  |  |  |  | 5.186277 | 0.3050317 | [6 empty] | 4.541045 | 0.3403785
|  | 6.330597 | 0.09496491 |  |  |  |  | 5.204313 | 0.3049533 | [6 empty] | 4.559623 | 0.3405781
|  | 6.349228 | 0.09096901 |  |  |  |  | 5.223218 | 0.3051166 | [6 empty] | 4.578299 | 0.3407487
|  | 6.368301 | 0.08764832 |  |  |  |  | 5.241422 | 0.3049694 | [6 empty] | 4.597258 | 0.3410948
|  | 6.386276 | 0.08431236 |  |  |  |  | 5.259778 | 0.3048395 | [6 empty] | 4.615302 | 0.3410139
|  | 6.404968 | 0.08158676 |  |  |  |  | 5.278142 | 0.3047357 | [6 empty] | 4.63394 | 0.3412079
|  | 6.423225 | 0.0780925 |  |  |  |  | 5.297155 | 0.3048344 | [6 empty] | 4.652304 | 0.3411466
|  | 6.442131 | 0.07504646 |  |  |  |  | 5.315465 | 0.3046052 | [6 empty] | 4.67121 | 0.3415128
|  | 6.443977 | 0.07472222 |  |  |  |  | 5.334375 | 0.304604 | [6 empty] | 4.689399 | 0.341553
[8 empty] | 5.352243 | 0.3042146 | [6 empty] | 4.70793 | 0.3416563
[8 empty] | 5.371256 | 0.3042164 | [6 empty] | 4.726569 | 0.3416789
[8 empty] | 5.389513 | 0.3039409 | [6 empty] | 4.745406 | 0.3418726
[8 empty] | 5.408465 | 0.303881 | [6 empty] | 4.763564 | 0.341836
[8 empty] | 5.426508 | 0.3035462 | [6 empty] | 4.781981 | 0.3419355
[8 empty] | 5.445574 | 0.3033564 | [6 empty] | 4.800391 | 0.342104
[8 empty] | 5.463831 | 0.3031387 | [6 empty] | 4.819571 | 0.3423851
[8 empty] | 5.482073 | 0.3028518 | [6 empty] | 4.837493 | 0.3423859
[8 empty] | 5.500551 | 0.3025375 | [6 empty] | 4.855971 | 0.3423807
[8 empty] | 5.519732 | 0.3024446 | [6 empty] | 4.874335 | 0.3424276
[8 empty] | 5.537989 | 0.3019042 | [6 empty] | 4.893019 | 0.3426162
[8 empty] | 5.556612 | 0.3015419 | [6 empty] | 4.911109 | 0.3425408
[8 empty] | 5.574816 | 0.3010673 | [6 empty] | 4.929907 | 0.3427398
[8 empty] | 5.59389 | 0.3006146 | [6 empty] | 4.948264 | 0.3425312
[8 empty] | 5.611925 | 0.2998967 | [6 empty] | 4.967436 | 0.3428493
[8 empty] | 5.630717 | 0.2993808 | [6 empty] | 4.985373 | 0.3426524
[8 empty] | 5.648814 | 0.297988 | [6 empty] | 5.004119 | 0.3426831
[8 empty] | 5.667658 | 0.2972086 | [6 empty] | 5.022643 | 0.3427817
[8 empty] | 5.685809 | 0.2956055 | [6 empty] | 5.041709 | 0.3429332
[8 empty] | 5.704165 | 0.293783 | [6 empty] | 5.059584 | 0.342632
[8 empty] | 5.722529 | 0.2917497 | [6 empty] | 5.078383 | 0.342799
[8 empty] | 5.741656 | 0.2889993 | [6 empty] | 5.096793 | 0.3426454
[8 empty] | 5.759852 | 0.2854708 | [6 empty] | 5.115424 | 0.3426638
[8 empty] | 5.778704 | 0.2828863 | [6 empty] | 5.133734 | 0.342535
[8 empty] | 5.796794 | 0.2802542 | [6 empty] | 5.152426 | 0.3424256
[8 empty] | 5.815699 | 0.2774275 | [6 empty] | 5.170897 | 0.3423058
[8 empty] | 5.834063 | 0.2740667 | [6 empty] | 5.189856 | 0.3422709
[8 empty] | 5.852748 | 0.270973 | [6 empty] | 5.207884 | 0.3420667
[8 empty] | 5.870951 | 0.267473 | [6 empty] | 5.226584 | 0.3420877
[8 empty] | 5.889804 | 0.2637461 | [6 empty] | 5.244833 | 0.3419621
[8 empty] | 5.908107 | 0.2601831 | [6 empty] | 5.263953 | 0.3417511
[8 empty] | 5.926524 | 0.2565744 | [6 empty] | 5.281828 | 0.341418
[8 empty] | 5.944995 | 0.2528951 | [6 empty] | 5.300353 | 0.3412049
[8 empty] | 5.964175 | 0.2501133 | [6 empty] | 5.318716 | 0.3407535
[8 empty] | 5.982371 | 0.2471369 | [6 empty] | 5.33734 | 0.3403528
[8 empty] | 6.001063 | 0.2437895 | [6 empty] | 5.355605 | 0.3400607
[8 empty] | 6.019206 | 0.2404821 | [6 empty] | 5.374289 | 0.3397712
[8 empty] | 6.038005 | 0.2374733 | [6 empty] | 5.392706 | 0.3390773
[8 empty] | 6.056308 | 0.235049 | [6 empty] | 5.411726 | 0.3390235
[8 empty] | 6.074992 | 0.23295 | [6 empty] | 5.429709 | 0.3383767
[8 empty] | 6.093196 | 0.2300737 | [6 empty] | 5.448336 | 0.3380035
[8 empty] | 6.112102 | 0.2283485 | [6 empty] | 5.466921 | 0.3375897
[8 empty] | 6.130244 | 0.2263687 | [6 empty] | 5.486261 | 0.3374302
[8 empty] | 6.148395 | 0.2241438 | [6 empty] | 5.504068 | 0.336862
[8 empty] | 6.166865 | 0.2220762 | [6 empty] | 5.52276 | 0.3363298
[8 empty] | 6.186038 | 0.2203052 | [6 empty] | 5.541071 | 0.3357927
[8 empty] | 6.204188 | 0.218417 | [6 empty] | 5.55987 | 0.3352827
[8 empty] | 6.222919 | 0.2171395 | [6 empty] | 5.578012 | 0.3346198
[8 empty] | 6.241237 | 0.2155154 | [6 empty] | 5.596811 | 0.3338056
[8 empty] | 6.260086 | 0.2140252 | [6 empty] | 5.615335 | 0.333005
[8 empty] | 6.278343 | 0.2126147 | [6 empty] | 5.634081 | 0.3324062
[8 empty] | 6.297081 | 0.2112429 | [6 empty] | 5.652063 | 0.3313932
[8 empty] | 6.315445 | 0.2098123 | [6 empty] | 5.670854 | 0.3306332
[8 empty] | 6.334297 | 0.2084133 | [6 empty] | 5.689325 | 0.3293867
[8 empty] | 6.3526 | 0.2071144 | [6 empty] | 5.708338 | 0.3282976
[8 empty] | 6.370964 | 0.2059709 | [6 empty] | 5.726 | 0.3266582
[8 empty] | 6.389488 | 0.2048141 | [6 empty] | 5.744798 | 0.3251085
[8 empty] | 6.408447 | 0.2034032 | [6 empty] | 5.763155 | 0.3232174
[8 empty] | 6.426704 | 0.2018344 | [6 empty] | 5.781679 | 0.3211536
[8 empty] | 6.445389 | 0.2008451 | [6 empty] | 5.799883 | 0.3182507
[8 empty] | 6.463646 | 0.1998855 | [6 empty] | 5.818788 | 0.3155508
[8 empty] | 6.482391 | 0.1989293 | [6 empty] | 5.836984 | 0.3127661
[8 empty] | 6.500641 | 0.1977937 | [6 empty] | 5.856058 | 0.3095407
[8 empty] | 6.519493 | 0.1967608 | [6 empty] | 5.874025 | 0.3053446
[8 empty] | 6.537582 | 0.1956417 | [6 empty] | 5.892938 | 0.3015127
[8 empty] | 6.556541 | 0.1946403 | [6 empty] | 5.911356 | 0.2979422
[8 empty] | 6.574745 | 0.1936073 | [6 empty] | 5.930475 | 0.293889
[8 empty] | 6.592995 | 0.1926957 | [6 empty] | 5.948343 | 0.2896318
[8 empty] | 6.611359 | 0.1918065 | [6 empty] | 5.967043 | 0.2857065
[8 empty] | 6.630158 | 0.1907389 | [6 empty] | 5.98546 | 0.2810984
[8 empty] | 6.648628 | 0.1896929 | [6 empty] | 6.004198 | 0.2771597
[8 empty] | 6.667206 | 0.1887235 | [6 empty] | 6.022394 | 0.2734804
[8 empty] | 6.68557 | 0.1876611 | [6 empty] | 6.041254 | 0.2693434
[8 empty] | 6.704476 | 0.1867556 | [6 empty] | 6.059778 | 0.2640028
[8 empty] | 6.722824 | 0.185765 | [6 empty] | 6.078409 | 0.2586241
[8 empty] | 6.741417 | 0.1848558 | [6 empty] | 6.096613 | 0.2524252
[8 empty] | 6.759827 | 0.1834496 | [6 empty] | 6.115243 | 0.2468023
[8 empty] | 6.778679 | 0.1822942 | [6 empty] | 6.133813 | 0.24121
[8 empty] | 6.79699 | 0.1802648 | [6 empty] | 6.152666 | 0.2360048
[8 empty] | 6.815247 | 0.1781672 | [6 empty] | 6.170488 | 0.2298708
[8 empty] | 6.833878 | 0.1760462 | [6 empty] | 6.18918 | 0.2240229
[8 empty] | 6.852997 | 0.1739457 | [6 empty] | 6.20749 | 0.2178927
[8 empty] | 6.87114 | 0.1726622 | [6 empty] | 6.22606 | 0.2118158
[8 empty] | 6.889725 | 0.1705498 | [6 empty] | 6.244264 | 0.2050715
[8 empty] | 6.908143 | 0.1688856 | [6 empty] | 6.263284 | 0.1984377
[8 empty] | 6.92688 | 0.1677193 | [6 empty] | 6.281587 | 0.191453
[8 empty] | 6.945138 | 0.1660303 | [6 empty] | 6.300493 | 0.1853533
[8 empty] | 6.963769 | 0.1642556 | [6 empty] | 6.318475 | 0.1784563
[8 empty] | 6.981972 | 0.1622824 | [6 empty] | 6.337274 | 0.1715861
[8 empty] | 7.000763 | 0.1606588 | [6 empty] | 6.355798 | 0.1637545
[8 empty] | 7.019021 | 0.158761 | [6 empty] | 6.374759 | 0.156411
[8 empty] | 7.037331 | 0.1569671
[8 empty] | 7.055855 | 0.1548986
[8 empty] | 7.074814 | 0.1538894
[8 empty] | 7.092957 | 0.1524789
[8 empty] | 7.111703 | 0.1508157
[8 empty] | 7.13012 | 0.1484849
[8 empty] | 7.148911 | 0.1467268
[8 empty] | 7.167115 | 0.1450793
[8 empty] | 7.185747 | 0.1435289
[8 empty] | 7.204272 | 0.1419515
[8 empty] | 7.223017 | 0.1404843
[8 empty] | 7.241373 | 0.1391982
[8 empty] | 7.259631 | 0.1378743
[8 empty] | 7.278429 | 0.136584
[8 empty] | 7.297335 | 0.1354524
[8 empty] | 7.315691 | 0.1341669
[8 empty] | 7.334162 | 0.1329171
[8 empty] | 7.352473 | 0.1316029
[8 empty] | 7.371485 | 0.130691
[8 empty] | 7.389521 | 0.1297106
[8 empty] | 7.408045 | 0.129021
[8 empty] | 7.426356 | 0.127836
[8 empty] | 7.445368 | 0.1269683
[8 empty] | 7.463458 | 0.1260867
[8 empty] | 7.481555 | 0.1250238
[8 empty] | 7.500346 | 0.123924
[8 empty] | 7.519198 | 0.1230214
[8 empty] | 7.537455 | 0.1218584
[8 empty] | 7.555873 | 0.1205486
[8 empty] | 7.574557 | 0.1196219
[8 empty] | 7.593356 | 0.1187389
[8 empty] | 7.611712 | 0.1172517
[8 empty] | 7.630236 | 0.11604
[8 empty] | 7.6486 | 0.1144259
[8 empty] | 7.667453 | 0.113551
[8 empty] | 7.685817 | 0.1123298
[8 empty] | 7.703959 | 0.1109474
[8 empty] | 7.722705 | 0.1094621
[8 empty] | 7.741664 | 0.1082583
[8 empty] | 7.759921 | 0.1071516
[8 empty] | 7.778392 | 0.1060839
[8 empty] | 7.796916 | 0.1047302
[8 empty] | 7.815768 | 0.1032339
[8 empty] | 7.833911 | 0.1021095
[8 empty] | 7.852435 | 0.1008359
[8 empty] | 7.871013 | 0.0989533
[8 empty] | 7.889484 | 0.09771829
[8 empty] | 7.907848 | 0.09659534
[8 empty] | 7.926097 | 0.09492069
[8 empty] | 7.944682 | 0.09313732
[8 empty] | 7.963641 | 0.09201234
[8 empty] | 7.981891 | 0.09064072
[8 empty] | 8.000254 | 0.08934658
[8 empty] | 8.018832 | 0.08781307
[8 empty] | 8.037791 | 0.0866813
[8 empty] | 8.055995 | 0.08508676
[8 empty] | 8.074572 | 0.08375644
[8 empty] | 8.09299 | 0.08237656
[8 empty] | 8.111951 | 0.08085205
[8 empty] | 8.130254 | 0.07963862
[8 empty] | 8.148511 | 0.07772651
[8 empty] | 8.167142 | 0.07570281
[8 empty] | 8.186101 | 0.07397284
[8 empty] | 8.204358 | 0.07232787
[8 empty] | 8.222776 | 0.07086112
[8 empty] | 8.241513 | 0.06914642
[8 empty] | 8.260144 | 0.06764867
[8 empty] | 8.278295 | 0.06621053
[8 empty] | 8.296872 | 0.06463184
[8 empty] | 8.31529 | 0.06282272
[8 empty] | 8.334089 | 0.06121483
[8 empty] | 8.337674 | 0.06094541

## EuSu_water_oriented
MD 1 |  | MD 2 |  | MD 3 |  | MD 4 |  | MD 5 |  | MD 6 failed in clamping |  | MD 7 failed in clamping |  | MD 8 |  | MD 9 |  | MD 10 |  | CD 1 |  | CD 2 |  | CD 3 |  | CD 4 |  | CD 5 |  | CD 6 |  | CD 7 |  | CD 8 |  | CD 9
strain | force | strain | force | strain | force | strain | force | strain | force | strain | force | strain | force | strain | force | strain | force | strain | force | strain | force | strain | force | strain | force | strain | force | strain | force | strain | force | strain | force | strain | force | strain | force
% | N | % | N | % | N | % | N | % | N | % | N | % | N | % | N | % | N | % | N | % | N | % | N | % | N | % | N | % | N | % | N | % | N | % | N | % | N
0 | 0.01973389 | 0 | 0.01915411 | 0 | 0.01770638 | 0 | 0.01879875 | 0 | 0.01950021 | 0 | 0.01686022 | 0 | 0.01984386 | 0 | 0.02038908 | 0 | 0.01941848 | 0 | 0.01971971 | 0 | 0.01897782 | 0 | 0.01865101 | 0 | 0.01911546 | 0 | 0.01920224 | 0 | 0.01931018 | 0 | 0.01979874 | 0 | 0.01897898 | 0 | 0.01866514 | 0 | 0.01921268
-5.432585e-05 | 0.01940392 | 5.412108e-05 | 0.01882525 | 0 | 0.01752112 | 0 | 0.0192937 | 2.039599e-07 | 0.01921026 | 2.273737e-13 | 0.01675281 | -6.821218e-13 | 0.01954119 | 0 | 0.01993102 | -5.432585e-05 | 0.0191391 | 0 | 0.01926895 | -5.4326e-05 | 0.01868505 | -2.039595e-07 | 0.01845223 | -5.432585e-05 | 0.01891858 | -0.0001086508 | 0.01889396 | 5.432585e-05 | 0.019027 | 0 | 0.01954978 | 0 | 0.01883556 | -5.432591e-05 | 0.01840074 | -5.432588e-05 | 0.01884387
-5.432585e-05 | 0.01913278 | 5.391619e-05 | 0.01860295 | -2.039595e-07 | 0.01727141 | -5.412198e-05 | 0.0181611 | 5.432504e-05 | 0.01887976 | -5.432498e-05 | 0.01668939 | -0.0001086519 | 0.01914797 | 0 | 0.01965457 | -0.0001086852 | 0.01894038 | -5.432585e-05 | 0.01908955 | -0.0001086511 | 0.01844546 | -2.039595e-07 | 0.01822147 | -0.0001086517 | 0.01862138 | -0.0001086508 | 0.01861852 | -2.273734e-13 | 0.01873637 | -5.432594e-05 | 0.01928102 | -5.432588e-05 | 0.0184554 | -0.0001084469 | 0.01818258 | -9.279115e-10 | 0.01864634
-0.0001084468 | 0.01892032 | -2.048878e-07 | 0.01831011 | -5.432588e-05 | 0.01706209 | -5.432594e-05 | 0.01835612 | 2.03032e-07 | 0.01871265 | 9.276847e-10 | 0.01697996 | -0.0001086519 | 0.0190127 | -5.432597e-05 | 0.01975137 | -0.0001086517 | 0.01875233 | -5.432585e-05 | 0.01874578 | -0.000108652 | 0.01828693 | -2.039595e-07 | 0.01800598 | -0.0001086517 | 0.01842242 | -5.453077e-05 | 0.01842076 | -2.273734e-13 | 0.01855544 | -5.432594e-05 | 0.01909648 | -0.0001086518 | 0.01835771 | -5.432683e-05 | 0.01777733 | -5.432588e-05 | 0.01841326
-0.0001086517 | 0.01865672 | -2.048878e-07 | 0.01826166 | -0.0001086518 | 0.01690517 | -5.432594e-05 | 0.01828412 | 2.039599e-07 | 0.01844496 | 9.27912e-10 | 0.01688719 | -0.0001086519 | 0.01875535 | -5.432597e-05 | 0.01913029 | -5.432585e-05 | 0.01850663 | -5.432585e-05 | 0.01872927 | -5.4326e-05 | 0.01803292 | -2.039595e-07 | 0.01787151 | -0.0001084468 | 0.01818847 | -0.0001086518 | 0.01825672 | -5.432585e-05 | 0.01828955 | -2.273738e-13 | 0.01897799 | -0.0001086518 | 0.01814692 | -0.0001086518 | 0.01784727 | -5.453077e-05 | 0.01822804
0.0002172662 | 0.01870066 | 0.0002710813 | 0.01807396 | -9.245009e-10 | 0.01699794 | 0.0007055145 | 0.01792911 | 5.4529e-05 | 0.01840619 | 0.0001084469 | 0.016756 | 5.415461e-05 | 0.01870504 | 0.0001084806 | 0.0195325 | 5.415449e-05 | 0.0185344 | 0.0008141977 | 0.01859674 | -9.242756e-10 | 0.01794635 | 0.000108242 | 0.01774423 | -2.048873e-07 | 0.01816627 | 0.0001085139 | 0.01815767 | 0.0001625668 | 0.01823951 | -9.279125e-10 | 0.01885444 | 0.0002715922 | 0.01811741 | 0.0003793575 | 0.01765033 | 5.412007e-05 | 0.01813626
0.002280062 | 0.01917738 | 0.002334835 | 0.01846581 | 0.002118586 | 0.01713897 | 0.002986705 | 0.01837615 | 0.002280884 | 0.01871041 | 0.002334323 | 0.01766152 | 0.002334393 | 0.01915583 | 0.002280953 | 0.01979333 | 0.002389701 | 0.01880905 | 0.002877947 | 0.01908138 | 0.002334359 | 0.01816426 | 0.002171039 | 0.01789437 | 0.002388747 | 0.01853421 | 0.002172264 | 0.01843674 | 0.002389394 | 0.01850635 | 0.002388716 | 0.01927557 | 0.002388748 | 0.01839254 | 0.00271586 | 0.01809284 | 0.00217223 | 0.01846512
0.004561248 | 0.019772 | 0.00467134 | 0.01910239 | 0.004397866 | 0.01743163 | 0.00504855 | 0.01905517 | 0.004560169 | 0.01919011 | 0.004777637 | 0.01811403 | 0.00466899 | 0.01973376 | 0.004560237 | 0.01988692 | 0.0047262 | 0.01913783 | 0.005105728 | 0.01969364 | 0.004506833 | 0.01854621 | 0.004290102 | 0.01823233 | 0.00461462 | 0.01893028 | 0.004182609 | 0.01880867 | 0.004670581 | 0.01893097 | 0.004669907 | 0.01970592 | 0.004725249 | 0.01871083 | 0.005157266 | 0.01848116 | 0.004506823 | 0.01880272
0.006842435 | 0.02053684 | 0.006899126 | 0.01957922 | 0.006518837 | 0.01776971 | 0.007331648 | 0.01940528 | 0.006736456 | 0.01971797 | 0.007116046 | 0.01951331 | 0.006950182 | 0.02030787 | 0.006788023 | 0.02081819 | 0.006788042 | 0.01947591 | 0.007550946 | 0.02037456 | 0.00673462 | 0.0188633 | 0.006464478 | 0.01847313 | 0.006895807 | 0.0191656 | 0.006191046 | 0.01917727 | 0.007005173 | 0.01936013 | 0.006951097 | 0.02008119 | 0.007113249 | 0.01901625 | 0.00738505 | 0.01860037 | 0.006788011 | 0.01902319
0.009505091 | 0.02124769 | 0.009557973 | 0.02017146 | 0.008689399 | 0.01805724 | 0.0093954 | 0.01963834 | 0.009288491 | 0.02014426 | 0.009233204 | 0.02020616 | 0.008960529 | 0.02086911 | 0.009343873 | 0.0211565 | 0.009450698 | 0.0199351 | 0.009668101 | 0.02072599 | 0.008744969 | 0.01908456 | 0.00901651 | 0.01876829 | 0.009070182 | 0.01974257 | 0.008689671 | 0.01965076 | 0.009667829 | 0.01966745 | 0.009560352 | 0.02062622 | 0.009234219 | 0.01935957 | 0.009452616 | 0.0191783 | 0.008798356 | 0.01955105
0.01178628 | 0.02191812 | 0.01178576 | 0.02076083 | 0.01091718 | 0.01835478 | 0.01173381 | 0.02024964 | 0.01156968 | 0.02075175 | 0.01146099 | 0.02094239 | 0.0110815 | 0.02141938 | 0.01162507 | 0.02180357 | 0.01167848 | 0.02027747 | 0.01194929 | 0.02158621 | 0.01113679 | 0.01938329 | 0.0112977 | 0.01905869 | 0.01113393 | 0.01990595 | 0.01102808 | 0.02002556 | 0.01205964 | 0.0203808 | 0.01178814 | 0.02101913 | 0.011462 | 0.01970289 | 0.01189402 | 0.0195488 | 0.01097273 | 0.01972366
0.01439171 | 0.02264482 | 0.01433779 | 0.02139216 | 0.01346921 | 0.01868809 | 0.01417903 | 0.02063052 | 0.01412172 | 0.02113846 | 0.01395961 | 0.02197236 | 0.01358013 | 0.02196393 | 0.01412369 | 0.02211352 | 0.01428391 | 0.02073715 | 0.01466535 | 0.02202824 | 0.01336076 | 0.01967607 | 0.01374292 | 0.01939724 | 0.01368978 | 0.02054396 | 0.01330927 | 0.02052528 | 0.01477189 | 0.02054065 | 0.01439358 | 0.02146831 | 0.01396063 | 0.02012108 | 0.01455668 | 0.01993361 | 0.01330733 | 0.02015568
0.01640206 | 0.0233143 | 0.01716067 | 0.02201395 | 0.01613187 | 0.01903285 | 0.01705532 | 0.02122513 | 0.01673097 | 0.02182129 | 0.01667568 | 0.02282422 | 0.0162962 | 0.02270112 | 0.01678636 | 0.02299757 | 0.01700379 | 0.02124259 | 0.01748822 | 0.0228503 | 0.01591661 | 0.01997314 | 0.01651239 | 0.01968954 | 0.01651265 | 0.0208682 | 0.01602533 | 0.0209697 | 0.01738114 | 0.02128881 | 0.01694943 | 0.02205673 | 0.01667669 | 0.02035689 | 0.01732615 | 0.02055731 | 0.01585936 | 0.02052141
0.01933556 | 0.02405626 | 0.01917484 | 0.02251559 | 0.01928281 | 0.01941146 | 0.01906185 | 0.02164618 | 0.01960726 | 0.02230576 | 0.01960537 | 0.02387565 | 0.01922589 | 0.02336011 | 0.0187967 | 0.02319927 | 0.01906373 | 0.02152583 | 0.01950238 | 0.02347973 | 0.01862887 | 0.02036844 | 0.01944207 | 0.0200486 | 0.01933934 | 0.02144327 | 0.01890161 | 0.02150375 | 0.02042526 | 0.02152964 | 0.01906277 | 0.02233711 | 0.01933935 | 0.02092886 | 0.0193365 | 0.02069297 | 0.01868223 | 0.02108312
0.02145653 | 0.02478677 | 0.02118137 | 0.02290087 | 0.02128934 | 0.01967705 | 0.02210598 | 0.02191297 | 0.02183505 | 0.02283028 | 0.02183315 | 0.02495902 | 0.02243406 | 0.02426991 | 0.02096345 | 0.02367134 | 0.0212381 | 0.02191589 | 0.02166913 | 0.02370241 | 0.02069644 | 0.02061353 | 0.02161645 | 0.02033375 | 0.02150608 | 0.02188291 | 0.02112939 | 0.02194149 | 0.02243179 | 0.02183506 | 0.02118374 | 0.02281585 | 0.02237585 | 0.02114617 | 0.02145747 | 0.0211536 | 0.0208032 | 0.02122784
0.0236309 | 0.0254162 | 0.02346256 | 0.02348452 | 0.02351712 | 0.01999749 | 0.02428036 | 0.02259962 | 0.02416964 | 0.02334908 | 0.024389 | 0.02547496 | 0.02482206 | 0.02473244 | 0.02324465 | 0.02425881 | 0.02335907 | 0.02225635 | 0.02389691 | 0.0244272 | 0.02292422 | 0.02083574 | 0.02373742 | 0.02054213 | 0.02357365 | 0.0220684 | 0.02335718 | 0.02222092 | 0.02493423 | 0.02263042 | 0.02362515 | 0.02328029 | 0.02460363 | 0.02162587 | 0.02384547 | 0.02145353 | 0.02287077 | 0.02167416
0.02617912 | 0.02604753 | 0.02596501 | 0.02396422 | 0.02579831 | 0.02023638 | 0.02677517 | 0.02297632 | 0.02667209 | 0.0237563 | 0.02688381 | 0.02633518 | 0.02737791 | 0.02535042 | 0.02541903 | 0.02473183 | 0.02580047 | 0.02271507 | 0.0261781 | 0.02511385 | 0.02520542 | 0.02117143 | 0.02617882 | 0.02079104 | 0.02596164 | 0.02246609 | 0.02558496 | 0.02271206 | 0.02732223 | 0.02272555 | 0.02612759 | 0.02358451 | 0.02710607 | 0.02199113 | 0.02601985 | 0.02181401 | 0.02531217 | 0.02216626
0.02862815 | 0.02682001 | 0.02840641 | 0.02450781 | 0.02824734 | 0.02041567 | 0.02927761 | 0.02319089 | 0.02922031 | 0.02429036 | 0.02949306 | 0.0273289 | 0.02998717 | 0.02598939 | 0.02781466 | 0.02496214 | 0.02824188 | 0.0231261 | 0.02868053 | 0.02554014 | 0.02797489 | 0.02149473 | 0.02868126 | 0.02108572 | 0.02846408 | 0.02298775 | 0.02786615 | 0.02317459 | 0.02976363 | 0.02296612 | 0.028569 | 0.02405372 | 0.02976873 | 0.02205598 | 0.02851466 | 0.0222651 | 0.02792143 | 0.02230931
0.03112296 | 0.02756387 | 0.03112248 | 0.02513152 | 0.03068875 | 0.0207857 | 0.03178006 | 0.0237898 | 0.03188297 | 0.02485684 | 0.0319955 | 0.02812808 | 0.03264983 | 0.02655205 | 0.03041629 | 0.02581854 | 0.03074432 | 0.02348563 | 0.03118297 | 0.02616003 | 0.03058415 | 0.02180277 | 0.03112267 | 0.02136276 | 0.03107333 | 0.02329197 | 0.03042199 | 0.02356941 | 0.03242629 | 0.02377865 | 0.03091123 | 0.02459922 | 0.03253819 | 0.02270639 | 0.03091029 | 0.02267709 | 0.03058408 | 0.02279473
0.03373221 | 0.02824861 | 0.03389196 | 0.0255826 | 0.03345822 | 0.02105368 | 0.03460294 | 0.02422277 | 0.03449223 | 0.02535752 | 0.03460476 | 0.02926868 | 0.03519805 | 0.0271605 | 0.03302554 | 0.026365 | 0.03356719 | 0.02402923 | 0.033838 | 0.02699736 | 0.03335362 | 0.02200399 | 0.03367852 | 0.02159641 | 0.03373599 | 0.02373829 | 0.03313805 | 0.02398712 | 0.03503554 | 0.02401349 | 0.03340604 | 0.02490154 | 0.03530766 | 0.02310407 | 0.03362635 | 0.02293315 | 0.0331323 | 0.02330209
0.03639487 | 0.02914125 | 0.03644781 | 0.02614336 | 0.03617428 | 0.02117611 | 0.03721219 | 0.02460424 | 0.03704808 | 0.02576283 | 0.03732082 | 0.03004497 | 0.0378073 | 0.02784333 | 0.0356882 | 0.0264935 | 0.0364511 | 0.02451942 | 0.03672191 | 0.02754858 | 0.0361765 | 0.02251325 | 0.0366082 | 0.02195404 | 0.03639102 | 0.02421894 | 0.03601434 | 0.02466995 | 0.03780501 | 0.02418956 | 0.03612211 | 0.02535644 | 0.03818394 | 0.02330291 | 0.03644923 | 0.02352824 | 0.03612302 | 0.02361108
0.03938558 | 0.02999574 | 0.03905706 | 0.02688151 | 0.03900478 | 0.02147175 | 0.04008847 | 0.02529088 | 0.03976415 | 0.02647046 | 0.04025051 | 0.03093952 | 0.04063018 | 0.02849183 | 0.03867893 | 0.0272202 | 0.03943419 | 0.02484271 | 0.03959819 | 0.02815035 | 0.03889257 | 0.0227841 | 0.03954552 | 0.02222584 | 0.03922152 | 0.02464523 | 0.0387838 | 0.02506477 | 0.04079573 | 0.02501354 | 0.03894498 | 0.02594963 | 0.04122807 | 0.02378547 | 0.03937892 | 0.02396598 | 0.0389459 | 0.02395154
0.04236867 | 0.03077013 | 0.04187994 | 0.02727824 | 0.04193447 | 0.02174832 | 0.0431326 | 0.02551118 | 0.04291509 | 0.02701977 | 0.04329464 | 0.03246539 | 0.0435675 | 0.02919182 | 0.04177647 | 0.02820439 | 0.04242491 | 0.02533862 | 0.0424821 | 0.02900484 | 0.04193671 | 0.02296863 | 0.04253624 | 0.0225148 | 0.0420978 | 0.025144 | 0.04166771 | 0.02551014 | 0.04383985 | 0.02537116 | 0.04204252 | 0.02640357 | 0.04416539 | 0.02423179 | 0.04215602 | 0.02432742 | 0.04193662 | 0.02461148
0.0454128 | 0.03175432 | 0.04487067 | 0.02784377 | 0.045032 | 0.02194477 | 0.04628355 | 0.02594224 | 0.04611944 | 0.02757672 | 0.0466592 | 0.03331607 | 0.04682526 | 0.02997193 | 0.04465275 | 0.02849717 | 0.04530119 | 0.02587077 | 0.04546519 | 0.02973535 | 0.04498084 | 0.02344738 | 0.04574058 | 0.02290676 | 0.04530214 | 0.02566089 | 0.04465081 | 0.02623112 | 0.04693738 | 0.02559218 | 0.04530027 | 0.02684322 | 0.04720188 | 0.02444064 | 0.04524592 | 0.02476421 | 0.04498074 | 0.0248952
0.04856374 | 0.03272325 | 0.04818183 | 0.02879744 | 0.04828975 | 0.02223183 | 0.04964811 | 0.02666322 | 0.0494306 | 0.02827481 | 0.04992458 | 0.03437274 | 0.05041108 | 0.03072533 | 0.04796391 | 0.02887387 | 0.0482385 | 0.02632758 | 0.04883737 | 0.03035715 | 0.04807838 | 0.02381168 | 0.04877708 | 0.02323483 | 0.04850648 | 0.02604523 | 0.04780174 | 0.02668411 | 0.05035535 | 0.02638182 | 0.04861906 | 0.02756229 | 0.05057407 | 0.02485835 | 0.0484579 | 0.02532878 | 0.04807828 | 0.0252471
0.0519283 | 0.0336445 | 0.05171424 | 0.02931338 | 0.05171535 | 0.02243568 | 0.05290586 | 0.02696291 | 0.05301642 | 0.02908543 | 0.05361721 | 0.03601688 | 0.05394349 | 0.03159508 | 0.05160314 | 0.02980085 | 0.05138944 | 0.02682731 | 0.05209512 | 0.03121736 | 0.05144295 | 0.02396236 | 0.05209587 | 0.02349995 | 0.05193208 | 0.02669182 | 0.05128075 | 0.02716286 | 0.0536131 | 0.02684435 | 0.05209807 | 0.02809349 | 0.05393864 | 0.02527988 | 0.05182246 | 0.02578559 | 0.05138943 | 0.02583838
0.05551411 | 0.0346554 | 0.05524666 | 0.02990942 | 0.05507991 | 0.02269698 | 0.05643828 | 0.02721564 | 0.05654883 | 0.02952508 | 0.05703518 | 0.03691905 | 0.05752931 | 0.03236375 | 0.05513555 | 0.03068204 | 0.05486844 | 0.02738998 | 0.05545968 | 0.03204515 | 0.05486855 | 0.02446113 | 0.0558953 | 0.02390908 | 0.05529664 | 0.02718677 | 0.05491997 | 0.02789146 | 0.05735913 | 0.0271624 | 0.05546263 | 0.02857986 | 0.05741764 | 0.02556312 | 0.05530147 | 0.02627197 | 0.05470059 | 0.02633143
0.05904651 | 0.03575784 | 0.05893929 | 0.0309165 | 0.05855891 | 0.02297069 | 0.06018431 | 0.02822653 | 0.06013465 | 0.03037957 | 0.06078884 | 0.03792804 | 0.06111513 | 0.03317818 | 0.05866797 | 0.03102918 | 0.05861447 | 0.02798126 | 0.05883187 | 0.03282526 | 0.05823312 | 0.02489887 | 0.05964896 | 0.02421807 | 0.05899689 | 0.0276474 | 0.05855919 | 0.02852661 | 0.06105938 | 0.02784523 | 0.05899505 | 0.02927604 | 0.06100345 | 0.02600371 | 0.05888728 | 0.02675643 | 0.05812618 | 0.02656556
0.06252552 | 0.03684885 | 0.06268532 | 0.03152876 | 0.06236598 | 0.02301468 | 0.06219847 | 0.02856985 | 0.06372047 | 0.03111008 | 0.06442806 | 0.03978961 | 0.06475436 | 0.03406892 | 0.06192572 | 0.03142209 | 0.0624139 | 0.02854965 | 0.06252449 | 0.03370264 | 0.06192576 | 0.02499687 | 0.06334159 | 0.02446888 | 0.06105682 | 0.02794685 | 0.06209159 | 0.02893288 | 0.06497325 | 0.02833447 | 0.06247405 | 0.02985969 | 0.06464268 | 0.02633178 | 0.06252651 | 0.02730003 | 0.06187222 | 0.02722932
0.06632495 | 0.03795129 | 0.06611093 | 0.0320695 | 0.06605861 | 0.02308549 | 0.06600555 | 0.02876822 | 0.0673597 | 0.03163651 | 0.06811306 | 0.04076999 | 0.06823337 | 0.03488145 | 0.06545814 | 0.03243871 | 0.06442806 | 0.0288243 | 0.06653755 | 0.03461817 | 0.06561839 | 0.02554046 | 0.06665274 | 0.02482365 | 0.06486389 | 0.02862205 | 0.06562401 | 0.02965576 | 0.06855906 | 0.02863249 | 0.06627349 | 0.03034606 | 0.0683353 | 0.02679336 | 0.0666006 | 0.02792373 | 0.06556484 | 0.02773953
0.06838488 | 0.03856165 | 0.06991037 | 0.03295451 | 0.06811854 | 0.0231799 | 0.06959136 | 0.02911273 | 0.07121255 | 0.03240517 | 0.0717065 | 0.04149288 | 0.07208622 | 0.03559479 | 0.06904396 | 0.03325315 | 0.06817409 | 0.0293288 | 0.07050483 | 0.03544214 | 0.06931865 | 0.02593433 | 0.06997153 | 0.02516125 | 0.06866333 | 0.0289854 | 0.06915641 | 0.03026993 | 0.07187022 | 0.02937445 | 0.06991272 | 0.0310041 | 0.07197452 | 0.02718627 | 0.07034664 | 0.0283176 | 0.06937191 | 0.02810479
0.07208514 | 0.03970987 | 0.07354959 | 0.033706 | 0.0701327 | 0.02327479 | 0.07311615 | 0.03015796 | 0.074806 | 0.03321198 | 0.07523891 | 0.04324382 | 0.07572544 | 0.03648362 | 0.07285103 | 0.0334148 | 0.07181331 | 0.02996204 | 0.07409827 | 0.03630808 | 0.07306469 | 0.02602922 | 0.07381674 | 0.02546452 | 0.07214233 | 0.02952614 | 0.07300926 | 0.03073628 | 0.07528818 | 0.02989039 | 0.07355194 | 0.03161636 | 0.07550693 | 0.02758109 | 0.07415371 | 0.02883449 | 0.07295772 | 0.02861596
0.07414507 | 0.040263 | 0.07724986 | 0.03416472 | 0.07371851 | 0.02324597 | 0.07654175 | 0.03024665 | 0.07833078 | 0.0336974 | 0.07898495 | 0.04449504 | 0.07931126 | 0.03737054 | 0.07665047 | 0.03420825 | 0.07529231 | 0.03050372 | 0.07768409 | 0.03713205 | 0.07670831 | 0.02650711 | 0.0775704 | 0.02575253 | 0.07545348 | 0.03014793 | 0.0768621 | 0.03135044 | 0.07904184 | 0.03008065 | 0.07719639 | 0.03208585 | 0.0793674 | 0.02797305 | 0.07746486 | 0.02940097 | 0.07670375 | 0.02916909
0.07795214 | 0.04133875 | 0.08094249 | 0.03499442 | 0.07713648 | 0.02330185 | 0.08012756 | 0.03063051 | 0.08213785 | 0.0344241 | 0.08262417 | 0.04521793 | 0.08300389 | 0.03808961 | 0.08061013 | 0.03528781 | 0.07913752 | 0.03100726 | 0.08115546 | 0.03791597 | 0.08061456 | 0.026983 | 0.07958456 | 0.02593659 | 0.07898589 | 0.03058376 | 0.08082938 | 0.03207905 | 0.0830549 | 0.03084168 | 0.08083562 | 0.03273244 | 0.08321261 | 0.02846419 | 0.08105068 | 0.0299808 | 0.08055659 | 0.02951432
0.08115648 | 0.04238016 | 0.08458171 | 0.03575354 | 0.08050867 | 0.02349354 | 0.08409485 | 0.03163568 | 0.08577708 | 0.03521184 | 0.08637783 | 0.04649585 | 0.08680334 | 0.03889832 | 0.08431039 | 0.03556533 | 0.0828454 | 0.03152797 | 0.08474127 | 0.03879907 | 0.08446741 | 0.02702731 | 0.083384 | 0.02625893 | 0.08278532 | 0.03095951 | 0.0844152 | 0.03255302 | 0.08691537 | 0.03151593 | 0.08463506 | 0.03324933 | 0.08708071 | 0.0287112 | 0.08463649 | 0.03026452 | 0.08440944 | 0.03010369
0.08458207 | 0.04349023 | 0.08844219 | 0.03635245 | 0.08409449 | 0.02353702 | 0.08784089 | 0.0320038 | 0.08952311 | 0.03579739 | 0.08996364 | 0.04785388 | 0.090557 | 0.03981385 | 0.08794962 | 0.0359778 | 0.08626337 | 0.03214786 | 0.08864751 | 0.03963449 | 0.08837367 | 0.02752895 | 0.08707662 | 0.02658318 | 0.08479948 | 0.03128567 | 0.08827567 | 0.03313286 | 0.09072243 | 0.0315474 | 0.08838109 | 0.03375859 | 0.09082675 | 0.02912414 | 0.08838253 | 0.03093782 | 0.08843775 | 0.03042603
0.08822129 | 0.04455835 | 0.09213482 | 0.03699332 | 0.08816858 | 0.02373682 | 0.08985505 | 0.03187028 | 0.09310893 | 0.03651074 | 0.09365627 | 0.04897922 | 0.09414282 | 0.04066262 | 0.09158884 | 0.03715272 | 0.09012384 | 0.03267143 | 0.09246221 | 0.04045465 | 0.09170009 | 0.02796764 | 0.09066244 | 0.02682636 | 0.08865232 | 0.03193798 | 0.09186148 | 0.03373367 | 0.09425484 | 0.03212532 | 0.09207372 | 0.03438611 | 0.09430575 | 0.02953803 | 0.0905035 | 0.03126588 | 0.0916421 | 0.03091718
0.09212754 | 0.04569894 | 0.09572064 | 0.03786307 | 0.09191461 | 0.02397905 | 0.09360108 | 0.03255979 | 0.09701519 | 0.03723362 | 0.0973489 | 0.05007785 | 0.09783545 | 0.04141984 | 0.09533488 | 0.03763719 | 0.09386987 | 0.03320071 | 0.09647527 | 0.04141405 | 0.09523251 | 0.02803803 | 0.0944161 | 0.02715538 | 0.09235257 | 0.03233566 | 0.0955007 | 0.03421814 | 0.09784065 | 0.03300843 | 0.09620886 | 0.03491731 | 0.09783816 | 0.02967894 | 0.09419613 | 0.03175321 | 0.0950677 | 0.03143788
0.0959346 | 0.04682428 | 0.09968793 | 0.03843527 | 0.09571405 | 0.02402292 | 0.09724031 | 0.03348485 | 0.09902935 | 0.03761509 | 0.09946987 | 0.05055278 | 0.09984962 | 0.04180894 | 0.09914195 | 0.03772373 | 0.09767693 | 0.0337691 | 0.1001679 | 0.04229334 | 0.09854367 | 0.02845002 | 0.09816213 | 0.02747105 | 0.09620541 | 0.0328001 | 0.09908651 | 0.03474361 | 0.1016935 | 0.033043 | 0.09990149 | 0.03540463 | 0.1013172 | 0.03018057 | 0.09621029 | 0.03200498 | 0.09870692 | 0.03178693
0.09979507 | 0.0480221 | 0.103701 | 0.03904372 | 0.0993609 | 0.02425752 | 0.1008795 | 0.03345028 | 0.1010435 | 0.03796795 | 0.1033761 | 0.05174297 | 0.1037025 | 0.04273591 | 0.102621 | 0.03874989 | 0.101423 | 0.03436992 | 0.1037079 | 0.04301622 | 0.102511 | 0.02889062 | 0.1020226 | 0.02768229 | 0.09968441 | 0.03342953 | 0.1026723 | 0.03531963 | 0.1055006 | 0.03341493 | 0.1035941 | 0.0360455 | 0.1033771 | 0.03043615 | 0.09984951 | 0.03237119 | 0.1025064 | 0.03215743
0.1034877 | 0.04911691 | 0.1074013 | 0.03963118 | 0.1029467 | 0.02453599 | 0.1046256 | 0.03390995 | 0.1046827 | 0.0386031 | 0.1069619 | 0.05307048 | 0.1076087 | 0.04351792 | 0.1064204 | 0.03974362 | 0.104902 | 0.03494212 | 0.1074005 | 0.04393366 | 0.1064172 | 0.02901698 | 0.1055474 | 0.02797125 | 0.1034838 | 0.03384151 | 0.1062581 | 0.03584034 | 0.1090787 | 0.03432283 | 0.1070731 | 0.03654427 | 0.107291 | 0.03068125 | 0.1034887 | 0.03313794 | 0.10626 | 0.03282119
0.1072871 | 0.0501507 | 0.1109871 | 0.04008227 | 0.1067385 | 0.02466093 | 0.1085318 | 0.03503148 | 0.1084822 | 0.03925541 | 0.1104409 | 0.05396694 | 0.111042 | 0.04428658 | 0.1101664 | 0.03980224 | 0.1069619 | 0.03519008 | 0.1109864 | 0.04481485 | 0.1102243 | 0.02940608 | 0.1091332 | 0.02833555 | 0.1071231 | 0.03429928 | 0.1101644 | 0.0364259 | 0.1126645 | 0.03457078 | 0.1104987 | 0.03697152 | 0.1110904 | 0.0310446 | 0.1071814 | 0.03357568 | 0.1083199 | 0.0329795
0.1108195 | 0.05128366 | 0.1144051 | 0.04036646 | 0.110332 | 0.02487693 | 0.1120185 | 0.03507201 | 0.1120146 | 0.03997448 | 0.1138665 | 0.05479854 | 0.1145133 | 0.04505143 | 0.1121806 | 0.03989856 | 0.110769 | 0.03576228 | 0.1147858 | 0.04549768 | 0.1138101 | 0.02985716 | 0.1128869 | 0.02858732 | 0.1109835 | 0.03483238 | 0.1140249 | 0.03701336 | 0.1164716 | 0.03475484 | 0.1141379 | 0.03759332 | 0.1149509 | 0.03153574 | 0.1109198 | 0.03401246 | 0.1120126 | 0.03329039
0.1144588 | 0.05237085 | 0.1178307 | 0.04076415 | 0.1138644 | 0.02521167 | 0.1154898 | 0.03545455 | 0.1152189 | 0.04062871 | 0.1175058 | 0.05622142 | 0.1178855 | 0.04594979 | 0.1157664 | 0.04089801 | 0.1129357 | 0.0360522 | 0.1183716 | 0.04634836 | 0.1175562 | 0.02998543 | 0.1165795 | 0.0288329 | 0.1144625 | 0.03536453 | 0.1176641 | 0.03749401 | 0.1201642 | 0.03571233 | 0.1179908 | 0.03811402 | 0.1186969 | 0.03184092 | 0.1146276 | 0.03455034 | 0.1158196 | 0.03377295
0.1179912 | 0.05340082 | 0.1215767 | 0.04104262 | 0.1176638 | 0.02539096 | 0.1192435 | 0.03646354 | 0.1189192 | 0.04124669 | 0.1213586 | 0.05729526 | 0.1216316 | 0.0466536 | 0.1192454 | 0.04187839 | 0.1167428 | 0.03662059 | 0.1220642 | 0.04732874 | 0.1212488 | 0.03037549 | 0.1202721 | 0.0291972 | 0.1182086 | 0.03577938 | 0.1212499 | 0.03807957 | 0.1241773 | 0.03608856 | 0.1217368 | 0.03854031 | 0.1222293 | 0.0321871 | 0.118099 | 0.03521028 | 0.1194055 | 0.03430892
0.1217372 | 0.05452234 | 0.1235909 | 0.04117613 | 0.1213564 | 0.02563892 | 0.1231497 | 0.03667339 | 0.1228255 | 0.04209164 | 0.1251657 | 0.05807155 | 0.1237525 | 0.0470694 | 0.1231975 | 0.04200475 | 0.1200539 | 0.03713271 | 0.1258713 | 0.0480459 | 0.124888 | 0.03076554 | 0.1237511 | 0.02948092 | 0.1218478 | 0.03631534 | 0.123203 | 0.03839809 | 0.1276105 | 0.03628311 | 0.123751 | 0.0388226 | 0.1258151 | 0.03269541 | 0.1219061 | 0.03561368 | 0.1229379 | 0.03464652
0.1254909 | 0.05570871 | 0.1273903 | 0.04158621 | 0.1251101 | 0.02592693 | 0.1269034 | 0.03698727 | 0.1266249 | 0.04276303 | 0.1290643 | 0.0593571 | 0.1274986 | 0.04803452 | 0.1253184 | 0.04219835 | 0.1234218 | 0.03761974 | 0.1296173 | 0.04888513 | 0.1285883 | 0.03095675 | 0.1275505 | 0.02972267 | 0.1239077 | 0.03658047 | 0.1270101 | 0.03890831 | 0.1313031 | 0.03707084 | 0.1276115 | 0.03944249 | 0.1295612 | 0.03285896 | 0.1256521 | 0.03612104 | 0.1267373 | 0.03509856
0.1292293 | 0.05672723 | 0.1311897 | 0.04206019 | 0.1289095 | 0.02613674 | 0.1305426 | 0.03803631 | 0.1286391 | 0.04305867 | 0.1326577 | 0.06051296 | 0.1295585 | 0.04845414 | 0.1292399 | 0.04306428 | 0.1269542 | 0.03826442 | 0.1331497 | 0.0498102 | 0.1321207 | 0.03131533 | 0.1295037 | 0.02986382 | 0.127608 | 0.03704109 | 0.1310231 | 0.03936035 | 0.1333631 | 0.03742179 | 0.1313575 | 0.03994603 | 0.1332004 | 0.03322422 | 0.129566 | 0.03678479 | 0.1301629 | 0.03550578
0.1330439 | 0.05782968 | 0.1350502 | 0.04252463 | 0.1324953 | 0.02637992 | 0.1344565 | 0.03844687 | 0.1323317 | 0.04379681 | 0.1361902 | 0.06136936 | 0.1333122 | 0.04925713 | 0.1328792 | 0.04395501 | 0.1308146 | 0.03880038 | 0.1367355 | 0.05064562 | 0.1357599 | 0.03170252 | 0.1315178 | 0.03002785 | 0.1312472 | 0.03755607 | 0.1347234 | 0.03994591 | 0.1354841 | 0.03759918 | 0.1348365 | 0.04035706 | 0.1350467 | 0.03352177 | 0.1330984 | 0.03726259 | 0.1320092 | 0.03571368
0.1364619 | 0.05900461 | 0.1531929 | 0.04583197 | 0.1363482 | 0.02652321 | 0.138256 | 0.03872582 | 0.1360854 | 0.04463032 | 0.1399362 | 0.06248325 | 0.136898 | 0.05010209 | 0.1362971 | 0.04419868 | 0.1347209 | 0.03933063 | 0.1388565 | 0.05102899 | 0.154658 | 0.03326559 | 0.133532 | 0.03024243 | 0.1351534 | 0.03804149 | 0.1527059 | 0.04248745 | 0.1374982 | 0.03761896 | 0.1385825 | 0.04095406 | 0.1387927 | 0.03383124 | 0.1366766 | 0.03780809 | 0.1357552 | 0.03621054
0.140269 | 0.06013376 | 0.1716103 | 0.04908019 | 0.1400484 | 0.02661787 | 0.1403159 | 0.03916641 | 0.139778 | 0.04517582 | 0.1418893 | 0.06305926 | 0.1405372 | 0.05095086 | 0.1396693 | 0.04479949 | 0.1385814 | 0.03992572 | 0.1426559 | 0.05192735 | 0.1725871 | 0.0348382 | 0.1372246 | 0.03047131 | 0.1371676 | 0.03829517 | 0.1712834 | 0.04518158 | 0.1411908 | 0.03803286 | 0.142382 | 0.04147 | 0.1426532 | 0.03394532 | 0.1406897 | 0.03841081 | 0.1395547 | 0.03663588
0.1441752 | 0.06113321 | 0.1900811 | 0.05253535 | 0.1422152 | 0.02665411 | 0.1440696 | 0.03998848 | 0.1434706 | 0.04586438 | 0.1455896 | 0.06406062 | 0.1441764 | 0.05169472 | 0.1432552 | 0.04536597 | 0.142274 | 0.04058566 | 0.1447159 | 0.05239275 | 0.1915462 | 0.03648615 | 0.1405892 | 0.03071688 | 0.1410204 | 0.03881492 | 0.1900212 | 0.04754955 | 0.1443952 | 0.038771 | 0.1459144 | 0.04185433 | 0.1462924 | 0.0344851 | 0.1427648 | 0.03874078 | 0.1434151 | 0.03703547
0.1462962 | 0.0617283 | 0.2091546 | 0.05632334 | 0.1442293 | 0.02664612 | 0.1473273 | 0.04007056 | 0.1471098 | 0.04672078 | 0.1489541 | 0.06502192 | 0.1478691 | 0.05254349 | 0.1472148 | 0.04610221 | 0.1458598 | 0.04106822 | 0.1486221 | 0.05320337 | 0.2097499 | 0.03809166 | 0.1594948 | 0.03223036 | 0.1447207 | 0.03921833 | 0.2086064 | 0.05014545 | 0.1631864 | 0.04079638 | 0.1495536 | 0.04238267 | 0.1652048 | 0.0361445 | 0.1466177 | 0.03920713 | 0.1623742 | 0.03929759
0.1500422 | 0.06285364 | 0.2273507 | 0.06001025 | 0.1620974 | 0.0264595 | 0.1508063 | 0.04054692 | 0.1507491 | 0.04730443 | 0.1527078 | 0.06604045 | 0.1514549 | 0.05339799 | 0.1509151 | 0.04673736 | 0.1495524 | 0.04164996 | 0.1519485 | 0.05406168 | 0.2280605 | 0.03964758 | 0.1778053 | 0.03375648 | 0.147925 | 0.03971519 | 0.2267491 | 0.0525449 | 0.1814969 | 0.04335914 | 0.1533073 | 0.04297776 | 0.1832941 | 0.03805804 | 0.1501501 | 0.03972593 | 0.180349 | 0.04152919
0.1534678 | 0.06381304 | 0.2458215 | 0.0640481 | 0.1806292 | 0.02772813 | 0.1544455 | 0.04167225 | 0.1544417 | 0.047972 | 0.1710718 | 0.07131618 | 0.1551475 | 0.05413804 | 0.1549282 | 0.04719798 | 0.1515666 | 0.04199138 | 0.1553131 | 0.05485323 | 0.2464703 | 0.04147149 | 0.1962761 | 0.03501485 | 0.151404 | 0.04016819 | 0.2452809 | 0.05497105 | 0.1998074 | 0.04565511 | 0.1570533 | 0.04340691 | 0.2018183 | 0.03987432 | 0.1534689 | 0.0403172 | 0.1989266 | 0.04368735
0.156779 | 0.06480867 | 0.2643457 | 0.06798678 | 0.1988863 | 0.02873294 | 0.158245 | 0.04178383 | 0.1581954 | 0.04885891 | 0.1894281 | 0.07579177 | 0.1589012 | 0.0550631 | 0.158575 | 0.04791705 | 0.1552592 | 0.04254642 | 0.1588989 | 0.05571344 | 0.2655438 | 0.04292798 | 0.2149071 | 0.03660033 | 0.1703096 | 0.04251804 | 0.2636372 | 0.05734283 | 0.2184384 | 0.0476091 | 0.176226 | 0.04592652 | 0.2203424 | 0.0415349 | 0.1568869 | 0.04078927 | 0.217138 | 0.04560185
0.160258 | 0.06588823 | 0.283198 | 0.07212191 | 0.2176699 | 0.02999466 | 0.1603049 | 0.04185917 | 0.161888 | 0.04949788 | 0.2083337 | 0.08088248 | 0.1627006 | 0.05592904 | 0.1621608 | 0.04867427 | 0.1587382 | 0.04301181 | 0.1626449 | 0.05664804 | 0.2836865 | 0.04463745 | 0.2335991 | 0.03798888 | 0.188727 | 0.04475822 | 0.2822758 | 0.05964119 | 0.2371838 | 0.05030359 | 0.1941017 | 0.04826302 | 0.239248 | 0.04346704 | 0.1607473 | 0.04122224 | 0.2358223 | 0.04787303
0.1641108 | 0.06694109 | 0.3013407 | 0.0763505 | 0.2358202 | 0.0316097 | 0.164112 | 0.04276707 | 0.1639479 | 0.04978016 | 0.2267511 | 0.08531898 | 0.1663933 | 0.05671105 | 0.1658 | 0.04905479 | 0.1625376 | 0.04363742 | 0.1647049 | 0.05707529 | 0.3026914 | 0.04630351 | 0.251635 | 0.03954623 | 0.2070833 | 0.04703846 | 0.3006321 | 0.06191284 | 0.2556545 | 0.05219305 | 0.2127937 | 0.05045648 | 0.2571695 | 0.04532576 | 0.1646002 | 0.04187646 | 0.2541863 | 0.05002118
0.1680781 | 0.06802446 | 0.3197581 | 0.08085375 | 0.2545656 | 0.033024 | 0.1676978 | 0.04371312 | 0.1675414 | 0.05063466 | 0.2455957 | 0.09000247 | 0.1698723 | 0.05760751 | 0.1696529 | 0.04956977 | 0.1661234 | 0.04423824 | 0.1685119 | 0.05794313 | 0.3205213 | 0.0479157 | 0.2702156 | 0.04103584 | 0.2254472 | 0.04905643 | 0.3191639 | 0.06416161 | 0.2739651 | 0.05449415 | 0.2312111 | 0.05277295 | 0.2757547 | 0.04710853 | 0.1684607 | 0.04242769 | 0.2727104 | 0.0517369
0.1719386 | 0.06913073 | 0.3382823 | 0.08514719 | 0.2729829 | 0.03331443 | 0.171337 | 0.04366901 | 0.171234 | 0.05153111 | 0.2636392 | 0.09404414 | 0.1737785 | 0.05855355 | 0.1732998 | 0.05045097 | 0.1699305 | 0.04465404 | 0.1722656 | 0.05885866 | 0.339694 | 0.0497191 | 0.2887932 | 0.04255838 | 0.2445741 | 0.05127945 | 0.337627 | 0.06626923 | 0.2927028 | 0.05684233 | 0.2501625 | 0.05484624 | 0.2940652 | 0.04904044 | 0.1722601 | 0.04293695 | 0.2912346 | 0.05412561
0.1756846 | 0.07018358 | 0.3569743 | 0.08951884 | 0.2918886 | 0.0334291 | 0.1750373 | 0.04433181 | 0.1751937 | 0.05216626 | 0.2825983 | 0.09873813 | 0.1758385 | 0.05894837 | 0.176939 | 0.05089252 | 0.1735697 | 0.04531398 | 0.1759048 | 0.05983331 | 0.3579512 | 0.05122924 | 0.3073173 | 0.04408712 | 0.262877 | 0.05325546 | 0.3565332 | 0.06825989 | 0.311227 | 0.05877203 | 0.2683128 | 0.05701966 | 0.312803 | 0.05100739 | 0.1758459 | 0.04344239 | 0.3101936 | 0.05592842
0.1791636 | 0.07123262 | 0.3752238 | 0.09387331 | 0.3100313 | 0.03420563 | 0.1789435 | 0.04552963 | 0.1772536 | 0.0524638 | 0.3009593 | 0.1026101 | 0.1778526 | 0.05933175 | 0.1806322 | 0.0514074 | 0.1770411 | 0.04593959 | 0.1795974 | 0.06060388 | 0.3768568 | 0.05301786 | 0.3256813 | 0.04576606 | 0.2813401 | 0.05535211 | 0.374737 | 0.07040947 | 0.3296977 | 0.06098313 | 0.2868904 | 0.05912442 | 0.3309991 | 0.05278075 | 0.1794317 | 0.04414811 | 0.3282295 | 0.05767906
0.1828028 | 0.07228548 | 0.3934276 | 0.09804278 | 0.3286699 | 0.03420307 | 0.1826896 | 0.04566576 | 0.1811141 | 0.05335454 | 0.3198115 | 0.1070733 | 0.1817131 | 0.0601748 | 0.1843248 | 0.05207498 | 0.1807414 | 0.04641261 | 0.1832901 | 0.06152132 | 0.3949461 | 0.05464101 | 0.343824 | 0.04717154 | 0.2998719 | 0.05717697 | 0.3933679 | 0.0724036 | 0.3480083 | 0.06314845 | 0.305468 | 0.06117196 | 0.3496911 | 0.05503643 | 0.183132 | 0.04447522 | 0.3468681 | 0.06009854
0.1866633 | 0.07318003 | 0.4120052 | 0.1020482 | 0.3473008 | 0.03225758 | 0.186222 | 0.04620364 | 0.1844863 | 0.05412129 | 0.3379008 | 0.1111302 | 0.1851387 | 0.06102929 | 0.1880174 | 0.0528074 | 0.1846934 | 0.04708972 | 0.1868759 | 0.06246736 | 0.4138518 | 0.05634857 | 0.3625694 | 0.0488686 | 0.3185105 | 0.05909481 | 0.4120065 | 0.07433479 | 0.3666926 | 0.06534547 | 0.324366 | 0.06342549 | 0.3680551 | 0.0568139 | 0.1869848 | 0.04515996 | 0.3654381 | 0.06163681
0.1902491 | 0.07428629 | 0.4310177 | 0.1062921 | 0.3662599 | 0.03290548 | 0.1898078 | 0.04737856 | 0.1879119 | 0.05468205 | 0.356753 | 0.1152577 | 0.1883431 | 0.06180177 | 0.1915498 | 0.05317075 | 0.1867686 | 0.04738918 | 0.1905685 | 0.06325129 | 0.4322158 | 0.05780793 | 0.3813606 | 0.05056901 | 0.3368134 | 0.06096449 | 0.4308511 | 0.07631748 | 0.3851023 | 0.06764717 | 0.3423485 | 0.06533522 | 0.3870675 | 0.0590952 | 0.1906774 | 0.04559865 | 0.3844581 | 0.06390775
0.1937205 | 0.07523233 | 0.4492138 | 0.109895 | 0.3843492 | 0.03404035 | 0.1935615 | 0.04768612 | 0.1913299 | 0.05550412 | 0.3751704 | 0.1194138 | 0.1920357 | 0.06258568 | 0.2102342 | 0.05634172 | 0.1904612 | 0.04790702 | 0.1941543 | 0.06426981 | 0.4506866 | 0.05947686 | 0.3996177 | 0.052041 | 0.3552307 | 0.06283941 | 0.4491006 | 0.07815235 | 0.4034739 | 0.06957788 | 0.3609414 | 0.06760878 | 0.4051568 | 0.06139499 | 0.1942633 | 0.04622045 | 0.4026542 | 0.06565607
0.1974131 | 0.07621271 | 0.4676312 | 0.1133435 | 0.4029344 | 0.03525342 | 0.1972007 | 0.04808571 | 0.1951369 | 0.05633381 | 0.3934809 | 0.1234746 | 0.1957817 | 0.06348214 | 0.2288195 | 0.05951745 | 0.194047 | 0.04848876 | 0.1980148 | 0.06519488 | 0.4688827 | 0.06093169 | 0.4179816 | 0.05368132 | 0.3735412 | 0.0646266 | 0.4676324 | 0.07997911 | 0.4216166 | 0.07151575 | 0.3794655 | 0.06961007 | 0.4239022 | 0.06340438 | 0.1980703 | 0.04672208 | 0.4211326 | 0.06754339
0.2011667 | 0.07715685 | 0.4862698 | 0.1167825 | 0.4213441 | 0.03637518 | 0.2008399 | 0.04930642 | 0.1971969 | 0.05665425 | 0.4119517 | 0.1273103 | 0.1995888 | 0.06431946 | 0.2473971 | 0.06269033 | 0.1973658 | 0.04908004 | 0.201654 | 0.06597689 | 0.4878952 | 0.06243754 | 0.4368873 | 0.05530161 | 0.3925537 | 0.06641474 | 0.485943 | 0.08165377 | 0.4402552 | 0.07405896 | 0.3983102 | 0.07180447 | 0.4424264 | 0.0658434 | 0.2016561 | 0.0472714 | 0.43955 | 0.06949223
0.2048594 | 0.07822496 | 0.5051755 | 0.1198934 | 0.4401429 | 0.03729047 | 0.2044791 | 0.04981711 | 0.201004 | 0.05732945 | 0.431071 | 0.1316323 | 0.2033959 | 0.06525025 | 0.2658678 | 0.06542475 | 0.200944 | 0.04961791 | 0.2055679 | 0.0670183 | 0.5063126 | 0.06389952 | 0.4554114 | 0.0569591 | 0.410643 | 0.06814852 | 0.5047342 | 0.08350771 | 0.4589319 | 0.07621307 | 0.4162393 | 0.07385106 | 0.4614388 | 0.06758219 | 0.205242 | 0.04765382 | 0.458238 | 0.07136156
0.2084986 | 0.07910997 | 0.5235362 | 0.122835 | 0.4584 | 0.03905763 | 0.2083396 | 0.05030348 | 0.2048034 | 0.05826787 | 0.4492747 | 0.1356263 | 0.2071953 | 0.06610093 | 0.2845523 | 0.06893045 | 0.2048502 | 0.05021682 | 0.2089858 | 0.0680559 | 0.5250505 | 0.06531668 | 0.4737754 | 0.0584845 | 0.4287933 | 0.06978574 | 0.5230447 | 0.0850293 | 0.4773613 | 0.07728399 | 0.4348245 | 0.07586331 | 0.4795205 | 0.07013279 | 0.2088278 | 0.04849496 | 0.4767622 | 0.07309724
0.212031 | 0.08018953 | 0.5419536 | 0.1270445 | 0.477031 | 0.0405164 | 0.2121925 | 0.05160811 | 0.208496 | 0.05896595 | 0.4678523 | 0.1395116 | 0.2107811 | 0.06694779 | 0.3029162 | 0.07232744 | 0.2088175 | 0.05097404 | 0.2126785 | 0.06882456 | 0.5432008 | 0.06665231 | 0.4924063 | 0.06024022 | 0.4474767 | 0.07144888 | 0.5417367 | 0.08677118 | 0.495771 | 0.0803882 | 0.4531808 | 0.07790131 | 0.4979988 | 0.07206684 | 0.2126272 | 0.04885164 | 0.4952864 | 0.07492782
0.215777 | 0.08110315 | 0.5605846 | 0.1310442 | 0.4955552 | 0.0418997 | 0.2142066 | 0.05208304 | 0.2121429 | 0.0596526 | 0.4861018 | 0.1431756 | 0.214367 | 0.067808 | 0.3212802 | 0.07534749 | 0.2108317 | 0.05123344 | 0.2147384 | 0.06927088 | 0.5619463 | 0.06805039 | 0.5111518 | 0.06180138 | 0.4664891 | 0.07311686 | 0.560093 | 0.08824175 | 0.514791 | 0.08171747 | 0.4719796 | 0.07989068 | 0.5164696 | 0.07409817 | 0.2166403 | 0.04922166 | 0.5137571 | 0.07663156
0.2196833 | 0.08215601 | 0.5793835 | 0.1349753 | 0.5145066 | 0.04328336 | 0.2178993 | 0.05244353 | 0.2157821 | 0.06050709 | 0.5050074 | 0.1471085 | 0.2181664 | 0.06868729 | 0.339751 | 0.07898433 | 0.2146387 | 0.05171218 | 0.2167525 | 0.0698202 | 0.5803637 | 0.06940461 | 0.5296149 | 0.06332964 | 0.4846929 | 0.07464655 | 0.5792733 | 0.09004467 | 0.5330939 | 0.08379171 | 0.4900613 | 0.08173127 | 0.5351616 | 0.07610661 | 0.2205008 | 0.05003228 | 0.5327619 | 0.07835056
0.2236048 | 0.08308489 | 0.597633 | 0.1386049 | 0.5324891 | 0.04382608 | 0.2212638 | 0.05335524 | 0.2195281 | 0.06126812 | 0.5232569 | 0.1499982 | 0.2216988 | 0.06940445 | 0.3584964 | 0.08228309 | 0.2184382 | 0.05245223 | 0.2187667 | 0.07036951 | 0.5990481 | 0.07077742 | 0.5482001 | 0.06505246 | 0.5030568 | 0.0761176 | 0.597416 | 0.09138905 | 0.5514579 | 0.08550689 | 0.5088144 | 0.08377022 | 0.553579 | 0.07807976 | 0.2240942 | 0.05056157 | 0.5508512 | 0.08003093
0.2271295 | 0.08400423 | 0.615997 | 0.1421202 | 0.5509674 | 0.04419734 | 0.2247962 | 0.05463698 | 0.2232208 | 0.06190518 | 0.5418956 | 0.1535935 | 0.2252312 | 0.07031617 | 0.3770206 | 0.08562953 | 0.2220774 | 0.05311027 | 0.2226195 | 0.07125643 | 0.6168704 | 0.07199336 | 0.5663962 | 0.06650919 | 0.5216878 | 0.07770952 | 0.6156731 | 0.09305464 | 0.570249 | 0.08845661 | 0.5272318 | 0.08547015 | 0.5721565 | 0.08006114 | 0.2275122 | 0.05070033 | 0.5692228 | 0.08171178
0.2306085 | 0.08494265 | 0.6345212 | 0.1455324 | 0.5696594 | 0.04422504 | 0.2284889 | 0.0550833 | 0.2268066 | 0.06283024 | 0.5600993 | 0.1556039 | 0.2289773 | 0.07123551 | 0.3952167 | 0.08915622 | 0.2256098 | 0.05351844 | 0.2258315 | 0.07198885 | 0.6358829 | 0.07340861 | 0.5851416 | 0.06807751 | 0.5405934 | 0.0790778 | 0.6341973 | 0.09446131 | 0.5890479 | 0.08928106 | 0.54629 | 0.0874042 | 0.5906807 | 0.08168429 | 0.2309912 | 0.05146709 | 0.5878538 | 0.08345033
0.234141 | 0.08595163 | 0.6535947 | 0.1487673 | 0.5885603 | 0.04459552 | 0.2323493 | 0.05590727 | 0.2304992 | 0.0636256 | 0.5788371 | 0.1456733 | 0.2327843 | 0.07197937 | 0.4134739 | 0.09224231 | 0.2293024 | 0.05414596 | 0.2292495 | 0.07296923 | 0.6541934 | 0.07461787 | 0.603826 | 0.06975503 | 0.5587895 | 0.08068236 | 0.6529961 | 0.09611499 | 0.6073584 | 0.09139083 | 0.564387 | 0.08904547 | 0.6096855 | 0.08367223 | 0.2347906 | 0.05214133 | 0.6068128 | 0.08505155
0.2362009 | 0.08633883 | 0.6718976 | 0.1518601 | 0.6063291 | 0.04533188 | 0.2363166 | 0.05728056 | 0.2341384 | 0.06424549 | 0.5970408 | 0.1464391 | 0.236477 | 0.07276329 | 0.4322117 | 0.09596545 | 0.2330027 | 0.05488219 | 0.2327819 | 0.07383516 | 0.6723896 | 0.07582939 | 0.6222434 | 0.07115693 | 0.5774738 | 0.08199509 | 0.6711388 | 0.09749471 | 0.6258825 | 0.09371004 | 0.5830256 | 0.09078974 | 0.6275688 | 0.08537692 | 0.2386511 | 0.05240979 | 0.6245816 | 0.08669855
0.2399545 | 0.08733446 | 0.6902616 | 0.1549204 | 0.6248533 | 0.04440014 | 0.2401618 | 0.05790427 | 0.2379455 | 0.06509617 | 0.6153437 | 0.155602 | 0.2400094 | 0.07375702 | 0.4507893 | 0.09921844 | 0.2366419 | 0.05532565 | 0.2365279 | 0.07473734 | 0.6907536 | 0.0771519 | 0.6406607 | 0.07266135 | 0.5958454 | 0.08345946 | 0.6896553 | 0.09873997 | 0.6441397 | 0.09453163 | 0.6015955 | 0.09253163 | 0.6459861 | 0.08714312 | 0.2426184 | 0.05299154 | 0.6431592 | 0.0882578
0.243754 | 0.0883835 | 0.7087324 | 0.1572908 | 0.6433774 | 0.04252712 | 0.2438621 | 0.05862334 | 0.2413635 | 0.06602505 | 0.6338679 | 0.1619096 | 0.2435418 | 0.0745562 | 0.4693211 | 0.1027013 | 0.2403879 | 0.05595699 | 0.2404952 | 0.07568148 | 0.7098729 | 0.07827009 | 0.6594061 | 0.07421917 | 0.6148578 | 0.08484944 | 0.7079201 | 0.1001779 | 0.6628774 | 0.09710989 | 0.620669 | 0.09423394 | 0.6648307 | 0.08886832 | 0.246517 | 0.05376783 | 0.6615232 | 0.08990194
0.2477213 | 0.08936388 | 0.727577 | 0.1582929 | 0.6620694 | 0.04372398 | 0.2475624 | 0.05992796 | 0.2451706 | 0.06665829 | 0.652888 | 0.1670156 | 0.2472878 | 0.07530007 | 0.4876775 | 0.106123 | 0.2439737 | 0.05667796 | 0.2425094 | 0.07621935 | 0.7280156 | 0.07952584 | 0.6777624 | 0.07558287 | 0.6331073 | 0.08611926 | 0.7266579 | 0.1015288 | 0.6815084 | 0.09830651 | 0.6385981 | 0.09587712 | 0.6836296 | 0.09063929 | 0.2501104 | 0.05412736 | 0.6801541 | 0.09150507
0.2513605 | 0.09015162 | 0.7457807 | 0.1410896 | 0.6802121 | 0.04451535 | 0.2511482 | 0.06067755 | 0.2490768 | 0.0674651 | 0.6710841 | 0.1708408 | 0.2513619 | 0.07625756 | 0.5064763 | 0.1094285 | 0.2477197 | 0.05721965 | 0.2462554 | 0.07713869 | 0.7469136 | 0.0806352 | 0.6961798 | 0.07692886 | 0.6514179 | 0.08759054 | 0.744915 | 0.1028577 | 0.7000402 | 0.1000794 | 0.6571681 | 0.09755559 | 0.7015586 | 0.09233683 | 0.2536963 | 0.05457654 | 0.6984113 | 0.09300472
0.2549997 | 0.0911587 | 0.7642515 | 0.1399795 | 0.6988965 | 0.0451331 | 0.2548408 | 0.06136992 | 0.2511368 | 0.06799534 | 0.6898219 | 0.1745525 | 0.255169 | 0.07719979 | 0.5249471 | 0.1129304 | 0.251359 | 0.05782237 | 0.2498946 | 0.07808092 | 0.7649572 | 0.08164562 | 0.7147039 | 0.07855202 | 0.6699954 | 0.0887365 | 0.763546 | 0.1041785 | 0.7184575 | 0.1021613 | 0.6755931 | 0.09904689 | 0.7200828 | 0.09388465 | 0.2572821 | 0.05522123 | 0.7170422 | 0.09443761
0.2586389 | 0.09198076 | 0.7826689 | 0.1494628 | 0.7173139 | 0.04576502 | 0.2585868 | 0.06254103 | 0.2549515 | 0.06883076 | 0.7080256 | 0.1778369 | 0.2585336 | 0.07781395 | 0.5433645 | 0.1164761 | 0.2552194 | 0.05860248 | 0.253427 | 0.07896402 | 0.7839773 | 0.0829891 | 0.7333425 | 0.07984138 | 0.6889544 | 0.09015938 | 0.7819633 | 0.1053775 | 0.7370885 | 0.1024731 | 0.6944453 | 0.1006376 | 0.7384467 | 0.09560794 | 0.2611425 | 0.05563989 | 0.735513 | 0.09608985
0.2623391 | 0.09290773 | 0.8014678 | 0.1569549 | 0.7363263 | 0.04562939 | 0.2620658 | 0.06336882 | 0.2583694 | 0.06938484 | 0.7270381 | 0.1813999 | 0.2621728 | 0.07864174 | 0.5621099 | 0.1198664 | 0.2589655 | 0.05911269 | 0.2572264 | 0.07984903 | 0.8022802 | 0.08394516 | 0.7519125 | 0.08129192 | 0.7071582 | 0.09130701 | 0.8010292 | 0.1068116 | 0.7554524 | 0.1053298 | 0.7126338 | 0.1021945 | 0.7572455 | 0.09715909 | 0.2645605 | 0.05608621 | 0.7546399 | 0.09740664
0.2660318 | 0.09366304 | 0.8196639 | 0.1624004 | 0.7544156 | 0.04653321 | 0.2658653 | 0.06407835 | 0.2617951 | 0.07026795 | 0.745402 | 0.184526 | 0.2657052 | 0.07959542 | 0.5806875 | 0.1232396 | 0.2609796 | 0.05939307 | 0.2609267 | 0.08076075 | 0.8209723 | 0.08513749 | 0.7701772 | 0.08275679 | 0.7257891 | 0.09237703 | 0.8191185 | 0.1077885 | 0.7738698 | 0.1062978 | 0.7313869 | 0.1035411 | 0.7753882 | 0.09870023 | 0.2681997 | 0.05667749 | 0.7725079 | 0.09893586
0.2695642 | 0.09456331 | 0.8378142 | 0.1666595 | 0.7732678 | 0.04801522 | 0.2679252 | 0.06459715 | 0.2653809 | 0.07112435 | 0.7640864 | 0.1878581 | 0.2695504 | 0.08030304 | 0.599372 | 0.1260606 | 0.2649393 | 0.06008544 | 0.2645125 | 0.08163813 | 0.8392752 | 0.08620519 | 0.7884268 | 0.08393244 | 0.7441531 | 0.09373077 | 0.8377037 | 0.1091472 | 0.7925007 | 0.1075171 | 0.7498043 | 0.1050684 | 0.7939658 | 0.1001698 | 0.2702139 | 0.05692544 | 0.7912533 | 0.1003797
0.2733102 | 0.09548838 | 0.8564452 | 0.1698886 | 0.7916318 | 0.04976283 | 0.2715187 | 0.06570341 | 0.2691727 | 0.07181099 | 0.7822368 | 0.1907697 | 0.2715646 | 0.08065018 | 0.6177893 | 0.1286004 | 0.2682047 | 0.06072822 | 0.2679839 | 0.08254603 | 0.8581809 | 0.0871802 | 0.8069509 | 0.08548693 | 0.7628374 | 0.09479814 | 0.8563346 | 0.1103376 | 0.8111317 | 0.1095062 | 0.7687099 | 0.1063988 | 0.8123832 | 0.1016647 | 0.2739599 | 0.05734029 | 0.8099377 | 0.1018064
0.2770562 | 0.09632761 | 0.8755111 | 0.1731616 | 0.810751 | 0.05132685 | 0.2751579 | 0.06647971 | 0.2711868 | 0.07216957 | 0.8011424 | 0.1939483 | 0.2752114 | 0.0815638 | 0.6359931 | 0.1299386 | 0.2716226 | 0.0612556 | 0.2717375 | 0.08343485 | 0.8765449 | 0.08821658 | 0.8256353 | 0.08670381 | 0.7810945 | 0.09583785 | 0.8754615 | 0.1115297 | 0.8294422 | 0.11075 | 0.7867458 | 0.107764 | 0.8314566 | 0.1031671 | 0.277767 | 0.0579144 | 0.8288433 | 0.1031907
0.2807489 | 0.0970772 | 0.893547 | 0.1757451 | 0.8285733 | 0.05273018 | 0.2788505 | 0.06754401 | 0.2750473 | 0.07320717 | 0.8194987 | 0.1967864 | 0.2791787 | 0.08261666 | 0.6546241 | 0.1301103 | 0.2751016 | 0.06189838 | 0.2754836 | 0.08438852 | 0.8949623 | 0.08937684 | 0.8441137 | 0.0881801 | 0.7998323 | 0.09717025 | 0.8935432 | 0.1126831 | 0.8479664 | 0.1120779 | 0.8053234 | 0.10907 | 0.8494925 | 0.1042619 | 0.2814062 | 0.05844846 | 0.8469326 | 0.1047402
0.2843957 | 0.09818728 | 0.9121323 | 0.178526 | 0.8474255 | 0.05427585 | 0.2826576 | 0.06845381 | 0.2790146 | 0.07406357 | 0.8379771 | 0.1997285 | 0.2829248 | 0.08320412 | 0.6733085 | 0.1320148 | 0.2789621 | 0.06264606 | 0.2792296 | 0.08523157 | 0.9133263 | 0.09025995 | 0.86247 | 0.0893679 | 0.8181962 | 0.09815659 | 0.9119682 | 0.1138948 | 0.8661167 | 0.1135194 | 0.8237942 | 0.1104404 | 0.8681235 | 0.1059471 | 0.2850454 | 0.05897966 | 0.8655712 | 0.1058981
0.2880883 | 0.0990513 | 0.9308167 | 0.1810466 | 0.8657894 | 0.05537496 | 0.2847175 | 0.06893256 | 0.2827072 | 0.07477501 | 0.8563334 | 0.2024503 | 0.2866174 | 0.0839785 | 0.6918861 | 0.1333219 | 0.2828149 | 0.06323734 | 0.2827086 | 0.08616808 | 0.93256 | 0.09150366 | 0.8814367 | 0.09043673 | 0.8368882 | 0.0993938 | 0.9302711 | 0.1147827 | 0.884801 | 0.1149781 | 0.8428066 | 0.1117975 | 0.8869147 | 0.1072379 | 0.2889593 | 0.05946603 | 0.8838818 | 0.1073828
0.2902551 | 0.09941561 | 0.9495011 | 0.1835233 | 0.8844738 | 0.05597879 | 0.2883568 | 0.06972601 | 0.2862931 | 0.07561043 | 0.8754069 | 0.2053247 | 0.2901498 | 0.08489212 | 0.7103111 | 0.1378766 | 0.2848291 | 0.06354442 | 0.2862944 | 0.08710268 | 0.9506493 | 0.09222005 | 0.8998998 | 0.09192313 | 0.8550309 | 0.1004423 | 0.9491767 | 0.1160889 | 0.9032718 | 0.1162143 | 0.8605755 | 0.113023 | 0.9059271 | 0.1086245 | 0.2928579 | 0.06001535 | 0.9027874 | 0.1086344
0.2940087 | 0.1002167 | 0.9677582 | 0.1860582 | 0.9026699 | 0.05642441 | 0.292324 | 0.07062819 | 0.2898789 | 0.07652596 | 0.893603 | 0.2077136 | 0.2939493 | 0.08558831 | 0.7289421 | 0.141265 | 0.2886819 | 0.06433597 | 0.2903685 | 0.08807543 | 0.9692804 | 0.09323055 | 0.9182103 | 0.09300954 | 0.8732881 | 0.101477 | 0.967533 | 0.1171156 | 0.9218493 | 0.1176798 | 0.8791531 | 0.1143748 | 0.9238638 | 0.1098452 | 0.2948721 | 0.06021085 | 0.9210903 | 0.1100178
0.2979226 | 0.1012791 | 0.9864503 | 0.1886274 | 0.9215298 | 0.05746058 | 0.2955284 | 0.07144644 | 0.2935715 | 0.07720116 | 0.9122874 | 0.2104469 | 0.2975961 | 0.0862101 | 0.7474129 | 0.1447803 | 0.2923746 | 0.06501117 | 0.2942213 | 0.08885744 | 0.9874765 | 0.09427058 | 0.9367879 | 0.09425222 | 0.891919 | 0.1026792 | 0.9860648 | 0.1181035 | 0.9402667 | 0.1186191 | 0.8976239 | 0.1155729 | 0.9424948 | 0.1111668 | 0.2984655 | 0.06082311 | 0.9396679 | 0.1112196
0.3013406 | 0.1018627 | 1.004974 | 0.1909257 | 0.9399395 | 0.05868844 | 0.2990074 | 0.07230093 | 0.2972718 | 0.07800224 | 0.9304378 | 0.21273 | 0.3011819 | 0.08705696 | 0.7657235 | 0.147729 | 0.2958536 | 0.06564823 | 0.2977538 | 0.08981112 | 1.006164 | 0.0950563 | 0.9556401 | 0.09561145 | 0.9108246 | 0.1036485 | 1.004482 | 0.1192976 | 0.9590655 | 0.1202413 | 0.9162472 | 0.1168539 | 0.9608587 | 0.1123248 | 0.3017233 | 0.06117215 | 0.958192 | 0.1124341
0.3198571 | 0.1061791 | 1.023712 | 0.1932307 | 0.9588451 | 0.05987987 | 0.3026466 | 0.07306578 | 0.3010178 | 0.07890251 | 0.9493434 | 0.2151657 | 0.3048212 | 0.08786377 | 0.7842477 | 0.1507083 | 0.2997064 | 0.06627765 | 0.3012862 | 0.09066561 | 1.024582 | 0.09604216 | 0.9740575 | 0.09655439 | 0.9291275 | 0.1045861 | 1.023495 | 0.1202443 | 0.9774752 | 0.1212996 | 0.9343976 | 0.1180217 | 0.9796576 | 0.1135169 | 0.3053091 | 0.06173291 | 0.9770443 | 0.1137197
0.3385033 | 0.1102112 | 1.04213 | 0.1956254 | 0.9768734 | 0.06041779 | 0.3063927 | 0.07407477 | 0.3047104 | 0.07972649 | 0.9677074 | 0.217793 | 0.3085672 | 0.08845505 | 0.8029855 | 0.1535255 | 0.3032464 | 0.06703106 | 0.3048186 | 0.09141901 | 1.043327 | 0.09698868 | 0.9924748 | 0.09778445 | 0.9475449 | 0.1057834 | 1.041477 | 0.121351 | 0.996007 | 0.1225961 | 0.9532498 | 0.1192767 | 0.9980673 | 0.1148112 | 0.3089483 | 0.06217065 | 0.9950801 | 0.1147983
0.3569741 | 0.1142319 | 1.060333 | 0.1977025 | 0.9954128 | 0.06119814 | 0.3102531 | 0.07505514 | 0.3084031 | 0.08044747 | 0.9862849 | 0.2201944 | 0.3123743 | 0.08920464 | 0.8212426 | 0.1559402 | 0.3068856 | 0.06767765 | 0.3084578 | 0.0923517 | 1.061577 | 0.09784317 | 1.010839 | 0.09897696 | 0.9660156 | 0.1064392 | 1.060055 | 0.1223133 | 1.014584 | 0.1239131 | 0.9716138 | 0.1203769 | 1.016805 | 0.1159877 | 0.3128622 | 0.06280389 | 1.013551 | 0.1159965
0.3758186 | 0.1181915 | 1.079071 | 0.2001668 | 1.013823 | 0.06110432 | 0.3141594 | 0.0757704 | 0.3121567 | 0.08137825 | 1.004374 | 0.2223287 | 0.3159525 | 0.09003624 | 0.8396066 | 0.1582024 | 0.3105249 | 0.06837192 | 0.3124251 | 0.09333208 | 1.080215 | 0.09875798 | 1.02947 | 0.09985154 | 0.9849746 | 0.1078308 | 1.078579 | 0.1233237 | 1.03349 | 0.1249005 | 0.9906262 | 0.1215242 | 1.035062 | 0.1168707 | 0.3166082 | 0.06309476 | 1.032235 | 0.1172189
0.394236 | 0.1219319 | 1.09787 | 0.2024027 | 1.032888 | 0.06100694 | 0.3179665 | 0.07668211 | 0.3157426 | 0.08220413 | 1.023333 | 0.2247253 | 0.3197595 | 0.09076676 | 0.857963 | 0.160075 | 0.3143243 | 0.0690662 | 0.3162245 | 0.09416178 | 1.098412 | 0.09954822 | 1.048154 | 0.1011797 | 1.003285 | 0.1084385 | 1.097599 | 0.1243665 | 1.0519 | 0.1263336 | 1.008665 | 0.1227127 | 1.054029 | 0.1181981 | 0.3204611 | 0.06375661 | 1.050988 | 0.1183006
0.4127527 | 0.1256771 | 1.11612 | 0.2043158 | 1.050932 | 0.06074614 | 0.3214455 | 0.07771208 | 0.3193818 | 0.08301285 | 1.041476 | 0.2268777 | 0.3236734 | 0.09142479 | 0.8766016 | 0.1607377 | 0.3181771 | 0.06980816 | 0.3182844 | 0.09461573 | 1.116776 | 0.1005867 | 1.066518 | 0.1021653 | 1.021802 | 0.109615 | 1.115406 | 0.1253107 | 1.070378 | 0.1275325 | 1.027303 | 0.1237353 | 1.072011 | 0.1191694 | 0.3240469 | 0.06428017 | 1.069024 | 0.1119246
0.4309106 | 0.129179 | 1.134812 | 0.2063843 | 1.069349 | 0.06041439 | 0.3250313 | 0.07832434 | 0.3232346 | 0.08389214 | 1.05968 | 0.2288352 | 0.3276254 | 0.09218773 | 0.8951181 | 0.1618797 | 0.3216561 | 0.07050815 | 0.3220381 | 0.09558657 | 1.135193 | 0.1012199 | 1.08505 | 0.1031095 | 1.040333 | 0.1106454 | 1.134159 | 0.1263154 | 1.088689 | 0.1284079 | 1.045988 | 0.124977 | 1.090422 | 0.1201797 | 0.3278006 | 0.06465211 | 1.087602 | 0.1113571
0.4496484 | 0.1327019 | 1.153122 | 0.2083532 | 1.087706 | 0.06196673 | 0.3288307 | 0.07916167 | 0.3272553 | 0.08485916 | 1.078204 | 0.2306657 | 0.3313333 | 0.09290871 | 0.9137034 | 0.1649449 | 0.3254022 | 0.07127109 | 0.3256773 | 0.09640291 | 1.154312 | 0.1023013 | 1.103955 | 0.1042818 | 1.059292 | 0.1113192 | 1.152408 | 0.1270795 | 1.107266 | 0.1296037 | 1.064947 | 0.1261161 | 1.10906 | 0.1213401 | 0.3313864 | 0.06510844 | 1.105851 | 0.1156735
0.4682793 | 0.1361542 | 1.171913 | 0.2103363 | 1.10639 | 0.06088261 | 0.3325233 | 0.08018973 | 0.3293763 | 0.08521774 | 1.097323 | 0.230125 | 0.3346445 | 0.09351525 | 0.9321742 | 0.1672113 | 0.329049 | 0.07201114 | 0.3293776 | 0.09718493 | 1.172516 | 0.1030346 | 1.122419 | 0.1054259 | 1.077389 | 0.1124038 | 1.170933 | 0.1282658 | 1.125844 | 0.1309118 | 1.082876 | 0.1270652 | 1.128073 | 0.1224139 | 0.3349722 | 0.06572451 | 1.124597 | 0.1187061
0.4867577 | 0.1393986 | 1.190064 | 0.2122809 | 1.124594 | 0.06195895 | 0.3360024 | 0.08088782 | 0.3328553 | 0.08590057 | 1.115473 | 0.2296611 | 0.3381235 | 0.0941256 | 0.9510798 | 0.1678847 | 0.3331689 | 0.07274929 | 0.3329557 | 0.09810236 | 1.191315 | 0.103841 | 1.140462 | 0.1061829 | 1.095799 | 0.1132893 | 1.189243 | 0.1290231 | 1.144315 | 0.1318303 | 1.101675 | 0.1282642 | 1.146109 | 0.1233556 | 0.3386114 | 0.06609645 | 1.142846 | 0.1208042
0.5051217 | 0.1425285 | 1.208695 | 0.214276 | 1.143339 | 0.06353537 | 0.3399162 | 0.0817652 | 0.3361665 | 0.08688477 | 1.134051 | 0.2340289 | 0.3417093 | 0.09486184 | 0.9693828 | 0.169854 | 0.3352441 | 0.07308117 | 0.3366026 | 0.09894922 | 1.209351 | 0.1045638 | 1.159093 | 0.1073902 | 1.114384 | 0.1141012 | 1.207989 | 0.129993 | 1.162839 | 0.1330043 | 1.120199 | 0.1291503 | 1.164473 | 0.1244586 | 0.3424566 | 0.06654086 | 1.161592 | 0.1221059
0.5239129 | 0.1454573 | 1.227166 | 0.2161356 | 1.161703 | 0.06514422 | 0.3436089 | 0.08277609 | 0.3395844 | 0.0876191 | 1.152522 | 0.2369348 | 0.3437693 | 0.09522614 | 0.9877544 | 0.1725664 | 0.3387689 | 0.07381168 | 0.3402952 | 0.09970453 | 1.228256 | 0.1055367 | 1.177724 | 0.1083201 | 1.133343 | 0.1149704 | 1.226345 | 0.1309541 | 1.181691 | 0.133943 | 1.138715 | 0.1303195 | 1.182722 | 0.125277 | 0.3459967 | 0.06722178 | 1.179948 | 0.1234835
0.5423302 | 0.1485329 | 1.24585 | 0.2180344 | 1.180715 | 0.06712786 | 0.3473549 | 0.08352949 | 0.3432847 | 0.08834007 | 1.171534 | 0.2395345 | 0.3475763 | 0.09593758 | 1.006546 | 0.1761341 | 0.3423547 | 0.07443729 | 0.343881 | 0.1006048 | 1.246781 | 0.1062369 | 1.196246 | 0.1093581 | 1.151486 | 0.1158427 | 1.245472 | 0.1318141 | 1.200207 | 0.1352146 | 1.157079 | 0.1313653 | 1.201521 | 0.1265027 | 0.3498572 | 0.06756558 | 1.198968 | 0.1245619
0.5605873 | 0.1513071 | 1.264107 | 0.2198802 | 1.198805 | 0.06892649 | 0.3508873 | 0.08429434 | 0.3471376 | 0.0893338 | 1.18973 | 0.241582 | 0.3514826 | 0.09657082 | 1.025238 | 0.1791811 | 0.3456735 | 0.07513538 | 0.3476271 | 0.1014803 | 1.265412 | 0.1071195 | 1.214503 | 0.1101501 | 1.170064 | 0.1167129 | 1.263347 | 0.1327691 | 1.218251 | 0.1360807 | 1.175878 | 0.132293 | 1.21977 | 0.1273715 | 0.3536032 | 0.06807866 | 1.217111 | 0.125638
0.5791649 | 0.154191 | 1.282303 | 0.2216951 | 1.217497 | 0.07046811 | 0.3547478 | 0.08537009 | 0.350937 | 0.0902932 | 1.208422 | 0.243806 | 0.3534968 | 0.09689698 | 1.043487 | 0.1819277 | 0.3491448 | 0.07583919 | 0.3514265 | 0.1022947 | 1.283608 | 0.1078959 | 1.23276 | 0.1110897 | 1.188649 | 0.1175057 | 1.28209 | 0.133575 | 1.236836 | 0.1372985 | 1.194189 | 0.1333946 | 1.238516 | 0.1283189 | 0.3570822 | 0.06869855 | 1.235696 | 0.1267528
0.5979103 | 0.15697 | 1.300995 | 0.2236367 | 1.236074 | 0.06997526 | 0.3586464 | 0.08622649 | 0.353058 | 0.09065369 | 1.226786 | 0.2455601 | 0.3569758 | 0.09764847 | 1.062179 | 0.1846533 | 0.3528451 | 0.07653919 | 0.3549589 | 0.1031149 | 1.302574 | 0.1086027 | 1.251498 | 0.1120086 | 1.207493 | 0.1184132 | 1.300881 | 0.1345349 | 1.255574 | 0.1383826 | 1.213087 | 0.1342009 | 1.256826 | 0.1292518 | 0.3609808 | 0.06905331 | 1.254167 | 0.1277842
0.6161598 | 0.1596317 | 1.319733 | 0.2254912 | 1.25514 | 0.06927157 | 0.3606606 | 0.08653166 | 0.3566438 | 0.09139565 | 1.245691 | 0.2476878 | 0.3606684 | 0.09819779 | 1.080429 | 0.1872673 | 0.3566979 | 0.07730404 | 0.3586591 | 0.1041162 | 1.320931 | 0.1094918 | 1.269969 | 0.1129997 | 1.225644 | 0.1192033 | 1.319786 | 0.1354771 | 1.273717 | 0.1391478 | 1.231176 | 0.135257 | 1.275839 | 0.1301029 | 0.3648489 | 0.06963506 | 1.273385 | 0.1289348
0.6346839 | 0.1622811 | 1.338151 | 0.2270738 | 1.273069 | 0.06721533 | 0.3644142 | 0.08732512 | 0.3604509 | 0.09244087 | 1.263941 | 0.2495551 | 0.3644678 | 0.09872422 | 1.099228 | 0.189929 | 0.360505 | 0.07808605 | 0.3607191 | 0.1045435 | 1.339394 | 0.1101048 | 1.2885 | 0.1138216 | 1.244008 | 0.1200724 | 1.337662 | 0.1362918 | 1.292302 | 0.1403132 | 1.249761 | 0.136268 | 1.293928 | 0.1311386 | 0.3669088 | 0.06997456 | 1.291268 | 0.1298804
0.6528876 | 0.1647787 | 1.356514 | 0.2288572 | 1.291754 | 0.06756652 | 0.3679466 | 0.08830359 | 0.3639833 | 0.09320381 | 1.282251 | 0.2513766 | 0.3681605 | 0.09923729 | 1.117699 | 0.192412 | 0.3625649 | 0.07849994 | 0.36284 | 0.1049612 | 1.357659 | 0.1108955 | 1.306971 | 0.1147159 | 1.262417 | 0.1209271 | 1.356407 | 0.1371594 | 1.310551 | 0.1410366 | 1.268232 | 0.1371244 | 1.312567 | 0.1319092 | 0.3706091 | 0.0704247 | 1.309945 | 0.1310167
0.6717322 | 0.1672526 | 1.37526 | 0.2304698 | 1.310224 | 0.06761957 | 0.3712578 | 0.08902266 | 0.3676225 | 0.09394768 | 1.300829 | 0.2533755 | 0.3717997 | 0.09980187 | 1.136223 | 0.194656 | 0.3662041 | 0.07915989 | 0.3665861 | 0.1057794 | 1.376885 | 0.1117078 | 1.325762 | 0.1157334 | 1.281269 | 0.1216984 | 1.374825 | 0.1379493 | 1.329243 | 0.1420566 | 1.287138 | 0.1382843 | 1.331091 | 0.1327912 | 0.3741415 | 0.07070031 | 1.32837 | 0.1318213
0.6900885 | 0.1697521 | 1.393944 | 0.2322332 | 1.328909 | 0.06864692 | 0.3747368 | 0.08961203 | 0.3714219 | 0.09482697 | 1.319895 | 0.2552218 | 0.3752253 | 0.1001404 | 1.154694 | 0.1971423 | 0.3698433 | 0.07990566 | 0.3704923 | 0.1065519 | 1.394867 | 0.1122324 | 1.344287 | 0.1163934 | 1.29942 | 0.1224049 | 1.393563 | 0.1387971 | 1.347714 | 0.1430141 | 1.305174 | 0.1389827 | 1.350264 | 0.1339849 | 0.3775061 | 0.07136788 | 1.347169 | 0.1329946
0.7085135 | 0.1719065 | 1.412255 | 0.2339574 | 1.347059 | 0.07076169 | 0.378376 | 0.09062102 | 0.3749544 | 0.09574631 | 1.337992 | 0.2569651 | 0.3772395 | 0.1003827 | 1.173493 | 0.1993014 | 0.3735436 | 0.08063045 | 0.3738645 | 0.1073664 | 1.413506 | 0.1130828 | 1.36265 | 0.1174351 | 1.317669 | 0.1232257 | 1.411927 | 0.1396632 | 1.366292 | 0.1439079 | 1.323644 | 0.1400394 | 1.368193 | 0.1345522 | 0.3809851 | 0.07184567 | 1.365479 | 0.1338827
0.7270377 | 0.1741419 | 1.430672 | 0.2357246 | 1.365858 | 0.07113061 | 0.3803902 | 0.09105971 | 0.378647 | 0.0964978 | 1.356676 | 0.2588543 | 0.3808176 | 0.1009301 | 1.191681 | 0.2014786 | 0.3771828 | 0.08129802 | 0.3773435 | 0.1080854 | 1.43219 | 0.1137458 | 1.381396 | 0.1182218 | 1.336361 | 0.1238591 | 1.430558 | 0.1403201 | 1.384656 | 0.1448843 | 1.341955 | 0.140867 | 1.386885 | 0.1356032 | 0.3849981 | 0.07210507 | 1.383898 | 0.1349458
0.7459967 | 0.1764374 | 1.449523 | 0.2373115 | 1.384222 | 0.07047895 | 0.384243 | 0.09168532 | 0.3824998 | 0.09739235 | 1.37488 | 0.2603115 | 0.3848918 | 0.1014212 | 1.210213 | 0.2035881 | 0.380822 | 0.08199802 | 0.3807081 | 0.1088598 | 1.450883 | 0.1144681 | 1.40008 | 0.1190464 | 1.355267 | 0.1249101 | 1.449143 | 0.1411352 | 1.403721 | 0.1456932 | 1.360586 | 0.1418014 | 1.405134 | 0.1363708 | 0.388645 | 0.07272305 | 1.402422 | 0.1356391
0.7642538 | 0.1785746 | 1.468314 | 0.2389032 | 1.40312 | 0.07256214 | 0.3880959 | 0.09254553 | 0.3862535 | 0.09826782 | 1.393724 | 0.2622532 | 0.3885386 | 0.1018618 | 1.228798 | 0.2056691 | 0.3844078 | 0.08278957 | 0.3846143 | 0.1096189 | 1.468911 | 0.1152066 | 1.418498 | 0.1199521 | 1.37346 | 0.1254489 | 1.467934 | 0.1419136 | 1.421918 | 0.1466736 | 1.378897 | 0.1427464 | 1.424093 | 0.1373634 | 0.3926047 | 0.07329717 | 1.421533 | 0.1369232
0.7828848 | 0.180687 | 1.486571 | 0.2405225 | 1.421369 | 0.07493011 | 0.3918496 | 0.09345724 | 0.3897325 | 0.09914711 | 1.411981 | 0.2638125 | 0.3921244 | 0.1023892 | 1.247429 | 0.207853 | 0.3882073 | 0.08348384 | 0.3866285 | 0.1101225 | 1.48771 | 0.1158868 | 1.436862 | 0.1206373 | 1.391984 | 0.1262681 | 1.485863 | 0.1426544 | 1.440335 | 0.1475143 | 1.397527 | 0.1434866 | 1.442289 | 0.1380898 | 0.3962515 | 0.07365098 | 1.439676 | 0.1377585
0.8013555 | 0.1827355 | 1.504828 | 0.2420741 | 1.439848 | 0.07487402 | 0.395382 | 0.09413817 | 0.3933717 | 0.1000455 | 1.430727 | 0.2658343 | 0.3960307 | 0.1030663 | 1.265679 | 0.2098214 | 0.3919533 | 0.08415142 | 0.3903287 | 0.1110781 | 1.505913 | 0.1165595 | 1.455279 | 0.1215589 | 1.410516 | 0.1269819 | 1.504441 | 0.1434181 | 1.459027 | 0.1484108 | 1.415998 | 0.1444222 | 1.460928 | 0.1388852 | 0.3998373 | 0.07415452 | 1.458048 | 0.1385738
0.8202077 | 0.1848831 | 1.523513 | 0.2435929 | 1.458319 | 0.07687245 | 0.3990746 | 0.09485152 | 0.3973848 | 0.1010011 | 1.448923 | 0.2672319 | 0.3999903 | 0.1035326 | 1.284211 | 0.2117497 | 0.3955391 | 0.08489338 | 0.3943418 | 0.1117227 | 1.524598 | 0.1171993 | 1.474078 | 0.1222831 | 1.429475 | 0.1276774 | 1.523026 | 0.1441888 | 1.477879 | 0.1493996 | 1.434904 | 0.1452243 | 1.479399 | 0.139678 | 0.4034231 | 0.07459607 | 1.476572 | 0.1396738
0.8384648 | 0.1867895 | 1.542258 | 0.2452513 | 1.477323 | 0.07896099 | 0.4027138 | 0.09577849 | 0.4014131 | 0.1018155 | 1.467722 | 0.2690067 | 0.4020655 | 0.1037463 | 1.302407 | 0.2138354 | 0.3989647 | 0.08565822 | 0.3978818 | 0.1125925 | 1.542962 | 0.1177839 | 1.492655 | 0.1231298 | 1.447671 | 0.1284906 | 1.542038 | 0.1449583 | 1.496182 | 0.1500735 | 1.453153 | 0.1460525 | 1.498579 | 0.1403404 | 0.4071158 | 0.07506337 | 1.495691 | 0.1405492
0.8570958 | 0.188674 | 1.560561 | 0.2465574 | 1.495252 | 0.07945047 | 0.4064064 | 0.09643843 | 0.4051058 | 0.102649 | 1.485865 | 0.2706446 | 0.4056514 | 0.1042288 | 1.321038 | 0.2158038 | 0.4025505 | 0.08636203 | 0.401727 | 0.1135099 | 1.561211 | 0.1184237 | 1.511126 | 0.1237979 | 1.466302 | 0.1292352 | 1.559906 | 0.1457295 | 1.514707 | 0.1509824 | 1.471845 | 0.1469608 | 1.516615 | 0.1413312 | 0.4108618 | 0.07557454 | 1.513353 | 0.1413152
0.8753453 | 0.1905909 | 1.579032 | 0.2482272 | 1.513736 | 0.07897796 | 0.4099389 | 0.09721472 | 0.4084703 | 0.1035226 | 1.504114 | 0.2723035 | 0.4089091 | 0.1048449 | 1.339562 | 0.2177335 | 0.4064644 | 0.08711734 | 0.4051603 | 0.1141126 | 1.579575 | 0.119161 | 1.529376 | 0.1246694 | 1.484773 | 0.1300018 | 1.578598 | 0.1463857 | 1.532964 | 0.1517245 | 1.490316 | 0.1477178 | 1.534918 | 0.1420193 | 0.4143408 | 0.07594552 | 1.532037 | 0.1421869
0.8941975 | 0.1925297 | 1.597831 | 0.249705 | 1.532199 | 0.08100405 | 0.4136315 | 0.09807684 | 0.4117891 | 0.104297 | 1.522646 | 0.2738509 | 0.4123271 | 0.1053437 | 1.35814 | 0.2191349 | 0.4085701 | 0.08753315 | 0.4090665 | 0.1148699 | 1.598649 | 0.1198247 | 1.548228 | 0.1253464 | 1.503678 | 0.1306131 | 1.596794 | 0.1471236 | 1.551816 | 0.1526634 | 1.509336 | 0.148701 | 1.553495 | 0.1428347 | 0.41798 | 0.07637753 | 1.550348 | 0.1429439
0.9126149 | 0.1943979 | 1.616523 | 0.251371 | 1.550678 | 0.08369436 | 0.4173852 | 0.09873869 | 0.4154818 | 0.1050542 | 1.541712 | 0.2757053 | 0.4159663 | 0.1058176 | 1.37645 | 0.2197174 | 0.4123848 | 0.08826366 | 0.4125989 | 0.1158407 | 1.616845 | 0.120298 | 1.566592 | 0.126125 | 1.521828 | 0.1313168 | 1.615532 | 0.1479131 | 1.570287 | 0.1535178 | 1.527258 | 0.1493588 | 1.572561 | 0.1437722 | 0.4217261 | 0.07702031 | 1.569032 | 0.1439627
0.9312535 | 0.1962524 | 1.634719 | 0.2526013 | 1.569034 | 0.08578482 | 0.4211312 | 0.09945395 | 0.4191744 | 0.1060384 | 1.559961 | 0.27705 | 0.4199336 | 0.1065844 | 1.395356 | 0.2204449 | 0.4159172 | 0.08891216 | 0.4161313 | 0.1165674 | 1.635644 | 0.1210904 | 1.584956 | 0.1269242 | 1.540185 | 0.1321001 | 1.633736 | 0.1485446 | 1.588811 | 0.1542577 | 1.545896 | 0.1502195 | 1.59033 | 0.1442872 | 0.4237402 | 0.07724252 | 1.587282 | 0.1447784
0.9497242 | 0.1978045 | 1.652915 | 0.254171 | 1.587779 | 0.08814993 | 0.4245568 | 0.1003046 | 0.4212343 | 0.1065209 | 1.578432 | 0.2785358 | 0.4386256 | 0.1100539 | 1.413659 | 0.2211182 | 0.4193352 | 0.08964458 | 0.4200452 | 0.1173265 | 1.653893 | 0.1215249 | 1.603426 | 0.1275621 | 1.558823 | 0.1326414 | 1.652535 | 0.1493576 | 1.607175 | 0.1550014 | 1.564581 | 0.1509226 | 1.608915 | 0.1451592 | 0.4273794 | 0.0773889 | 1.605867 | 0.1454843
0.9684086 | 0.1996083 | 1.671821 | 0.2556778 | 1.606029 | 0.09007253 | 0.4280816 | 0.100976 | 0.424988 | 0.1073411 | 1.596849 | 0.2800507 | 0.457043 | 0.1136168 | 1.432351 | 0.2071192 | 0.4228676 | 0.09040561 | 0.4237912 | 0.1182936 | 1.672799 | 0.1222641 | 1.622332 | 0.128429 | 1.577729 | 0.1334426 | 1.670792 | 0.1499071 | 1.62608 | 0.1559292 | 1.583212 | 0.1518616 | 1.627271 | 0.1456856 | 0.4307974 | 0.07794967 | 1.624284 | 0.1463907
0.9865512 | 0.2013593 | 1.690238 | 0.2571675 | 1.625041 | 0.09199228 | 0.4300957 | 0.1012507 | 0.4270479 | 0.1077302 | 1.615702 | 0.2816591 | 0.4758266 | 0.1170309 | 1.450822 | 0.2075588 | 0.4267281 | 0.09104267 | 0.4276975 | 0.1190737 | 1.691163 | 0.1229027 | 1.640521 | 0.1291027 | 1.596093 | 0.1341126 | 1.689858 | 0.1507294 | 1.64433 | 0.1565772 | 1.601309 | 0.1525291 | 1.646009 | 0.1465998 | 0.4344443 | 0.07860579 | 1.643358 | 0.1471629
1.005136 | 0.2029653 | 1.708442 | 0.258478 | 1.64313 | 0.09341564 | 0.434002 | 0.1020975 | 0.4307482 | 0.1086629 | 1.634119 | 0.2831201 | 0.4939846 | 0.120426 | 1.469727 | 0.2174885 | 0.4305275 | 0.09182659 | 0.4311231 | 0.1198461 | 1.709855 | 0.1234017 | 1.659098 | 0.1298242 | 1.614449 | 0.1347967 | 1.707886 | 0.1513972 | 1.66264 | 0.1574475 | 1.620161 | 0.1533699 | 1.664259 | 0.1472035 | 0.4383505 | 0.07896247 | 1.661447 | 0.1480292
1.023714 | 0.2046461 | 1.726798 | 0.2597085 | 1.662036 | 0.09399047 | 0.4360619 | 0.1025858 | 0.4342272 | 0.1095746 | 1.652643 | 0.2847833 | 0.5127224 | 0.1236227 | 1.488091 | 0.2236759 | 0.4344414 | 0.09266391 | 0.4349301 | 0.1207712 | 1.727998 | 0.1240565 | 1.677256 | 0.1305029 | 1.633088 | 0.1353903 | 1.726471 | 0.1520364 | 1.681271 | 0.1581782 | 1.638578 | 0.1541029 | 1.682905 | 0.1480399 | 0.4404104 | 0.07902326 | 1.680078 | 0.1487702
1.042398 | 0.2062616 | 1.745384 | 0.2611743 | 1.68024 | 0.09482386 | 0.4380761 | 0.1029825 | 0.4378664 | 0.1101945 | 1.671221 | 0.286209 | 0.5311398 | 0.1267851 | 1.506562 | 0.2273304 | 0.4365013 | 0.092971 | 0.4388974 | 0.1216009 | 1.746957 | 0.1246551 | 1.695887 | 0.1311292 | 1.65194 | 0.1361759 | 1.745049 | 0.1527361 | 1.700177 | 0.1589631 | 1.657362 | 0.1547976 | 1.701208 | 0.1485562 | 0.4442175 | 0.07952442 | 1.698549 | 0.1495055
1.060701 | 0.2078376 | 1.764228 | 0.2626987 | 1.699313 | 0.09680941 | 0.4415017 | 0.1035261 | 0.4415056 | 0.1110928 | 1.690126 | 0.2876553 | 0.5500455 | 0.130062 | 1.524873 | 0.2297079 | 0.4402016 | 0.09361377 | 0.4428494 | 0.1223104 | 1.765268 | 0.1251508 | 1.714358 | 0.131992 | 1.669915 | 0.1367778 | 1.764275 | 0.1534761 | 1.718205 | 0.1597988 | 1.675619 | 0.1555838 | 1.720327 | 0.1493828 | 0.4476431 | 0.0801548 | 1.717729 | 0.1505189
1.07918 | 0.2094302 | 1.782539 | 0.263846 | 1.717342 | 0.09847786 | 0.4449807 | 0.1042242 | 0.4451983 | 0.1119836 | 1.70833 | 0.2891714 | 0.5680814 | 0.1327609 | 1.543557 | 0.2318489 | 0.4438408 | 0.09440723 | 0.4464429 | 0.1230848 | 1.783738 | 0.1258333 | 1.732829 | 0.1325302 | 1.688553 | 0.1374678 | 1.782158 | 0.1540944 | 1.73663 | 0.1604115 | 1.694258 | 0.1563815 | 1.738363 | 0.1500167 | 0.4510611 | 0.08044042 | 1.735704 | 0.1511488
1.097322 | 0.211031 | 1.800903 | 0.2653609 | 1.736034 | 0.09819742 | 0.4484597 | 0.105115 | 0.4486239 | 0.1127122 | 1.726633 | 0.2904448 | 0.5866056 | 0.1359986 | 1.562028 | 0.2338678 | 0.4474266 | 0.0950481 | 0.4497617 | 0.1238611 | 1.802156 | 0.1264185 | 1.751353 | 0.1332804 | 1.707024 | 0.138012 | 1.800842 | 0.1547449 | 1.755047 | 0.1612183 | 1.712614 | 0.1570782 | 1.757055 | 0.1507316 | 0.4547613 | 0.08071127 | 1.754236 | 0.1518308
1.116014 | 0.2126107 | 1.81964 | 0.2665716 | 1.754504 | 0.09552237 | 0.4523659 | 0.1057158 | 0.4524233 | 0.1135304 | 1.745218 | 0.2917628 | 0.6052442 | 0.1389187 | 1.580499 | 0.2354805 | 0.4510658 | 0.09563175 | 0.4531796 | 0.1245706 | 1.821168 | 0.1270026 | 1.770365 | 0.1340027 | 1.725823 | 0.1387292 | 1.819206 | 0.1554737 | 1.773678 | 0.1619274 | 1.731627 | 0.1579501 | 1.775419 | 0.1513735 | 0.4585074 | 0.08143797 | 1.772707 | 0.1526727
1.134538 | 0.2141576 | 1.838279 | 0.2680526 | 1.773357 | 0.09241916 | 0.4560662 | 0.1063471 | 0.4562228 | 0.1145032 | 1.764337 | 0.2934746 | 0.6240965 | 0.1418942 | 1.59903 | 0.2371904 | 0.4547584 | 0.09638706 | 0.4569791 | 0.1252878 | 1.839364 | 0.1275931 | 1.788462 | 0.1346054 | 1.743912 | 0.1393284 | 1.838005 | 0.1560383 | 1.792042 | 0.1625347 | 1.749456 | 0.1584683 | 1.794599 | 0.1522074 | 0.4624212 | 0.08173897 | 1.791498 | 0.1533945
1.153009 | 0.2156525 | 1.85675 | 0.2692896 | 1.791438 | 0.0967107 | 0.4600793 | 0.1073179 | 0.459862 | 0.115207 | 1.782373 | 0.29447 | 0.6419645 | 0.1445273 | 1.618043 | 0.2390549 | 0.4583976 | 0.0970737 | 0.4589932 | 0.1257398 | 1.85811 | 0.1281928 | 1.807093 | 0.1353786 | 1.762108 | 0.1397861 | 1.856194 | 0.1567293 | 1.810567 | 0.1634137 | 1.768194 | 0.1592198 | 1.812635 | 0.1526802 | 0.4663733 | 0.08223584 | 1.809854 | 0.1541131
1.171373 | 0.2169581 | 1.875221 | 0.270588 | 1.810245 | 0.1008964 | 0.4639397 | 0.1079989 | 0.4635088 | 0.1159833 | 1.800898 | 0.2959196 | 0.6605423 | 0.1473039 | 1.636453 | 0.240884 | 0.4621437 | 0.09763065 | 0.4628537 | 0.1265905 | 1.876306 | 0.1286392 | 1.825831 | 0.1359917 | 1.780686 | 0.1406083 | 1.874893 | 0.1572417 | 1.829037 | 0.1640088 | 1.786345 | 0.1597866 | 1.831266 | 0.1533829 | 0.4700812 | 0.08271839 | 1.8285 | 0.15495
1.190332 | 0.2184839 | 1.893905 | 0.2719708 | 1.828715 | 0.1034246 | 0.4676324 | 0.1085634 | 0.4669802 | 0.1169217 | 1.819536 | 0.2973301 | 0.6790741 | 0.1498722 | 1.654496 | 0.2424409 | 0.4658439 | 0.09835544 | 0.4665997 | 0.1273763 | 1.895265 | 0.1292385 | 1.844576 | 0.1366763 | 1.799645 | 0.1411051 | 1.893364 | 0.1578525 | 1.848111 | 0.1647156 | 1.804915 | 0.1605487 | 1.849684 | 0.1540582 | 0.473667 | 0.08306935 | 1.84691 | 0.1555928
1.208582 | 0.2199474 | 1.912597 | 0.2732218 | 1.847667 | 0.1039632 | 0.4712716 | 0.109334 | 0.4707873 | 0.1177056 | 1.838495 | 0.2989752 | 0.6977051 | 0.1523403 | 1.67302 | 0.2441542 | 0.4695365 | 0.0991222 | 0.4703457 | 0.1281183 | 1.913469 | 0.1299407 | 1.862719 | 0.1374142 | 1.817795 | 0.1416533 | 1.912323 | 0.1585899 | 1.866139 | 0.165494 | 1.823225 | 0.161158 | 1.868475 | 0.1546033 | 0.4773596 | 0.08345082 | 1.865869 | 0.1563922
1.227159 | 0.2214222 | 1.931015 | 0.2744182 | 1.865604 | 0.1027844 | 0.4749108 | 0.1100149 | 0.4728472 | 0.1180947 | 1.85631 | 0.2999799 | 0.7157944 | 0.1546806 | 1.691979 | 0.2459552 | 0.4731224 | 0.09970394 | 0.4739316 | 0.1289022 | 1.931995 | 0.1303725 | 1.881358 | 0.138012 | 1.836213 | 0.1424025 | 1.930306 | 0.158902 | 1.884884 | 0.1660786 | 1.842131 | 0.1621342 | 1.886778 | 0.1552615 | 0.4811646 | 0.08405783 | 1.883851 | 0.1570535
1.24579 | 0.2227688 | 1.949211 | 0.2757295 | 1.884181 | 0.1065648 | 0.47855 | 0.110445 | 0.4768145 | 0.1188786 | 1.874781 | 0.3015363 | 0.7345933 | 0.1571258 | 1.710122 | 0.2475831 | 0.477021 | 0.1004478 | 0.477464 | 0.1297033 | 1.950192 | 0.1309522 | 1.899775 | 0.1383947 | 1.855004 | 0.1428372 | 1.94883 | 0.1598063 | 1.903355 | 0.166909 | 1.860281 | 0.1623671 | 1.905424 | 0.1559214 | 0.4848038 | 0.08420601 | 1.90249 | 0.1578222
1.264757 | 0.2242489 | 1.967903 | 0.2769399 | 1.902759 | 0.1092189 | 0.4821969 | 0.1111527 | 0.4803469 | 0.1198113 | 1.893473 | 0.3025853 | 0.7529573 | 0.1593069 | 1.728379 | 0.2490289 | 0.4810493 | 0.1012451 | 0.4813702 | 0.1303957 | 1.969151 | 0.131504 | 1.918406 | 0.1393458 | 1.873642 | 0.1435682 | 1.967247 | 0.1603214 | 1.922261 | 0.1676257 | 1.879347 | 0.1634015 | 1.923788 | 0.1564586 | 0.488443 | 0.08464088 | 1.921121 | 0.1585472
1.282846 | 0.2256141 | 1.986694 | 0.2782994 | 1.92155 | 0.1113951 | 0.4858361 | 0.1118508 | 0.4837725 | 0.1204713 | 1.912104 | 0.303806 | 0.7720689 | 0.1618102 | 1.746797 | 0.2505109 | 0.4848487 | 0.101884 | 0.4851773 | 0.1311758 | 1.987408 | 0.1319971 | 1.93693 | 0.1397064 | 1.892113 | 0.1440896 | 1.986527 | 0.1609693 | 1.940464 | 0.1682461 | 1.897429 | 0.1637399 | 1.942693 | 0.157209 | 0.4920822 | 0.08523788 | 1.940019 | 0.1592246
1.301477 | 0.2269125 | 2.005004 | 0.2793356 | 1.939433 | 0.1127527 | 0.4894753 | 0.1124392 | 0.4872973 | 0.1212437 | 1.930307 | 0.2984809 | 0.7900057 | 0.1641735 | 1.765481 | 0.252217 | 0.4886558 | 0.1024067 | 0.4887631 | 0.1319921 | 2.00555 | 0.132644 | 1.955508 | 0.1403995 | 1.910637 | 0.1446878 | 2.004242 | 0.1616256 | 1.959202 | 0.1689004 | 1.916342 | 0.1647291 | 1.960783 | 0.1577139 | 0.4957215 | 0.085467 | 1.957796 | 0.1598685
1.319788 | 0.228236 | 2.023475 | 0.2804974 | 1.958118 | 0.1141793 | 0.4932748 | 0.1131125 | 0.4911044 | 0.1221402 | 1.94861 | 0.3011264 | 0.8087435 | 0.1665691 | 1.783845 | 0.2537911 | 0.4919746 | 0.1031887 | 0.4923489 | 0.1326826 | 2.024021 | 0.133056 | 1.973925 | 0.1410169 | 1.929322 | 0.1453034 | 2.022873 | 0.1621712 | 1.977459 | 0.1695028 | 1.934708 | 0.1652202 | 1.979307 | 0.158413 | 0.4995209 | 0.08586087 | 1.976373 | 0.160644
1.338528 | 0.2295322 | 2.042106 | 0.2817316 | 1.976588 | 0.1151602 | 0.496914 | 0.1139231 | 0.4949496 | 0.122947 | 1.967028 | 0.305334 | 0.8271608 | 0.1688703 | 1.802476 | 0.25513 | 0.4954459 | 0.1037761 | 0.4960491 | 0.133375 | 2.043087 | 0.1336397 | 1.992724 | 0.1415268 | 1.948014 | 0.1457867 | 2.04113 | 0.1626983 | 1.996251 | 0.1702161 | 1.953614 | 0.165839 | 1.99793 | 0.1589693 | 0.5032135 | 0.08648076 | 1.994676 | 0.1612013
1.356945 | 0.2309503 | 2.060791 | 0.2829792 | 1.995105 | 0.1166818 | 0.5004999 | 0.1145945 | 0.4987643 | 0.1236947 | 1.986154 | 0.3074932 | 0.8463335 | 0.1713327 | 1.820894 | 0.2565849 | 0.4989784 | 0.1043254 | 0.4997952 | 0.1341932 | 2.061176 | 0.13416 | 2.010981 | 0.1421948 | 1.966324 | 0.146532 | 2.05986 | 0.1632534 | 2.01466 | 0.1707551 | 1.971695 | 0.1666256 | 2.016787 | 0.1597499 | 0.5067993 | 0.08674779 | 2.013307 | 0.1618929
1.375469 | 0.232031 | 2.079048 | 0.2841074 | 2.013263 | 0.1154155 | 0.5043603 | 0.115201 | 0.5026172 | 0.1246503 | 2.00419 | 0.3089536 | 0.8642626 | 0.1733173 | 1.839906 | 0.2581978 | 0.5028846 | 0.1051361 | 0.5033276 | 0.1349085 | 2.079922 | 0.1347039 | 2.029452 | 0.142714 | 1.984627 | 0.1468461 | 2.078018 | 0.1638702 | 2.033192 | 0.1714239 | 1.990441 | 0.1671648 | 2.034655 | 0.1601679 | 0.5088593 | 0.08695569 | 2.031564 | 0.1624846
1.394001 | 0.2334034 | 2.097465 | 0.2854054 | 2.032222 | 0.1143885 | 0.5064203 | 0.1155367 | 0.5063708 | 0.1254151 | 2.022821 | 0.3104032 | 0.8831149 | 0.1755346 | 1.858049 | 0.2597141 | 0.5065849 | 0.1058647 | 0.5070736 | 0.135639 | 2.098339 | 0.1352288 | 2.047922 | 0.143366 | 2.003204 | 0.1475759 | 2.096809 | 0.1644413 | 2.051724 | 0.1719917 | 2.008904 | 0.1677749 | 2.053301 | 0.1608402 | 0.527124 | 0.08897939 | 2.050256 | 0.163312
1.41296 | 0.2347943 | 2.116104 | 0.2864852 | 2.050471 | 0.1101639 | 0.5103265 | 0.1163092 | 0.5099567 | 0.1260884 | 2.041399 | 0.3114558 | 0.9014789 | 0.177707 | 1.876527 | 0.2610447 | 0.5107047 | 0.1064807 | 0.5108196 | 0.1365011 | 2.117245 | 0.1357886 | 2.06666 | 0.1439738 | 2.022164 | 0.1479797 | 2.115173 | 0.1649146 | 2.070515 | 0.1727491 | 2.02755 | 0.1683854 | 2.071711 | 0.1614286 | 0.5459152 | 0.0911242 | 2.068673 | 0.1638082
1.431103 | 0.2360207 | 2.134681 | 0.2877557 | 2.069377 | 0.09901547 | 0.5141946 | 0.11691 | 0.5138095 | 0.12692 | 2.060091 | 0.3128501 | 0.9200031 | 0.1796859 | 1.895158 | 0.2625973 | 0.514405 | 0.1071998 | 0.5147869 | 0.1371973 | 2.135441 | 0.1363727 | 2.084864 | 0.144488 | 2.040367 | 0.1484426 | 2.134186 | 0.1654418 | 2.088551 | 0.1732096 | 2.045693 | 0.169012 | 2.090288 | 0.1620092 | 0.5645004 | 0.09295335 | 2.087732 | 0.1644614
1.449413 | 0.2371651 | 2.152992 | 0.2888491 | 2.087413 | 0.1026244 | 0.517666 | 0.1173487 | 0.5174487 | 0.1276009 | 2.078455 | 0.314045 | 0.938367 | 0.1818083 | 1.914117 | 0.2641461 | 0.5180442 | 0.1078979 | 0.5168469 | 0.1375349 | 2.15408 | 0.136857 | 2.103495 | 0.1450315 | 2.058891 | 0.1491741 | 2.152222 | 0.1660391 | 2.107189 | 0.1740832 | 2.064652 | 0.1696829 | 2.108385 | 0.1625407 | 0.5831772 | 0.09488072 | 2.105668 | 0.1651291
1.468098 | 0.238383 | 2.171188 | 0.2897915 | 2.106425 | 0.1075873 | 0.5210916 | 0.1180105 | 0.5209811 | 0.128341 | 2.097032 | 0.3155184 | 0.9572193 | 0.183873 | 1.932367 | 0.2655403 | 0.52163 | 0.1084062 | 0.5203869 | 0.1382826 | 2.17249 | 0.1374114 | 2.121639 | 0.1456038 | 2.077309 | 0.1493229 | 2.170753 | 0.1665406 | 2.12566 | 0.1744313 | 2.082909 | 0.1702402 | 2.127344 | 0.1632172 | 0.6013275 | 0.09700265 | 2.124406 | 0.1657346
1.487057 | 0.2397405 | 2.189766 | 0.2909151 | 2.124789 | 0.1040053 | 0.524624 | 0.1187334 | 0.5244602 | 0.1290887 | 2.115557 | 0.3164473 | 0.9756367 | 0.1856335 | 1.950899 | 0.2668388 | 0.5252158 | 0.1090528 | 0.523698 | 0.138973 | 2.191456 | 0.1378632 | 2.140324 | 0.1461573 | 2.096046 | 0.1503419 | 2.189438 | 0.1671348 | 2.144619 | 0.1753255 | 2.101761 | 0.1708611 | 2.14554 | 0.163672 | 0.6202332 | 0.0985445 | 2.142938 | 0.1663975
1.505039 | 0.2408616 | 2.208503 | 0.2922516 | 2.143847 | 0.1055031 | 0.5284692 | 0.1190987 | 0.5282596 | 0.1298745 | 2.134462 | 0.3177824 | 0.9944355 | 0.1875513 | 1.969476 | 0.268233 | 0.5290152 | 0.109667 | 0.5272839 | 0.1396673 | 2.209599 | 0.1384369 | 2.158855 | 0.1467836 | 2.114357 | 0.1503209 | 2.208661 | 0.1678042 | 2.162754 | 0.1758207 | 2.119851 | 0.1714572 | 2.164827 | 0.1642773 | 0.6387039 | 0.1007947 | 2.162049 | 0.1670197
1.52351 | 0.2419561 | 2.226928 | 0.2932008 | 2.161731 | 0.1113472 | 0.5321695 | 0.1198311 | 0.5319599 | 0.1305707 | 2.152771 | 0.3188312 | 1.012418 | 0.1892866 | 1.988161 | 0.2696764 | 0.5324408 | 0.110325 | 0.5309231 | 0.140394 | 2.228016 | 0.1387984 | 2.17738 | 0.1473048 | 2.132828 | 0.1513871 | 2.226484 | 0.1682117 | 2.181286 | 0.1763063 | 2.138482 | 0.1720402 | 2.182695 | 0.1648926 | 0.6571213 | 0.1022212 | 2.180032 | 0.167665
1.541767 | 0.2431328 | 2.245338 | 0.2942756 | 2.18053 | 0.1155453 | 0.5341837 | 0.1202641 | 0.5358127 | 0.1314156 | 2.171135 | 0.3199813 | 1.031263 | 0.1910442 | 2.006517 | 0.2710306 | 0.5363471 | 0.1109544 | 0.5349972 | 0.1412142 | 2.246541 | 0.1393392 | 2.195736 | 0.1477887 | 2.15152 | 0.1515185 | 2.245176 | 0.168869 | 2.199322 | 0.1771031 | 2.156899 | 0.1726947 | 2.201387 | 0.1653802 | 0.6753784 | 0.1040083 | 2.198831 | 0.1682405
1.560505 | 0.2443466 | 2.264137 | 0.2953942 | 2.198947 | 0.1177521 | 0.5379755 | 0.1208515 | 0.5393985 | 0.1321881 | 2.189606 | 0.3211343 | 1.049672 | 0.1926826 | 2.025102 | 0.2723384 | 0.5401618 | 0.1116258 | 0.5387966 | 0.1418989 | 2.265713 | 0.1398811 | 2.214642 | 0.1483451 | 2.170044 | 0.1522492 | 2.2637 | 0.1692099 | 2.218067 | 0.1775615 | 2.176011 | 0.1733765 | 2.219973 | 0.1659707 | 0.6945511 | 0.1058945 | 2.217141 | 0.1688166
1.578861 | 0.2454686 | 2.282501 | 0.2964786 | 2.217517 | 0.1202641 | 0.5399896 | 0.1211128 | 0.5432514 | 0.1330312 | 2.208725 | 0.3225486 | 1.068425 | 0.1943091 | 2.043466 | 0.2736056 | 0.5440146 | 0.1122762 | 0.5427028 | 0.1427114 | 2.28381 | 0.1402529 | 2.232952 | 0.1489102 | 2.18824 | 0.1526552 | 2.282392 | 0.1698397 | 2.236538 | 0.1783866 | 2.193787 | 0.1738127 | 2.238932 | 0.1665954 | 0.7127548 | 0.1072736 | 2.235887 | 0.1694574
1.59734 | 0.2466249 | 2.301079 | 0.2975639 | 2.235934 | 0.1223593 | 0.5435297 | 0.1217633 | 0.5453723 | 0.1334355 | 2.226921 | 0.3234355 | 1.086408 | 0.1955055 | 2.062425 | 0.2749483 | 0.5474936 | 0.113001 | 0.5464565 | 0.1434019 | 2.302388 | 0.1407508 | 2.251522 | 0.1494201 | 2.206497 | 0.1531008 | 2.300641 | 0.1704186 | 2.255062 | 0.1788408 | 2.212525 | 0.1744431 | 2.256967 | 0.167111 | 0.731279 | 0.1090876 | 2.254075 | 0.1699451
1.615757 | 0.2476458 | 2.319717 | 0.2986243 | 2.254847 | 0.1236558 | 0.5472757 | 0.1225224 | 0.549126 | 0.1341603 | 2.245285 | 0.3246219 | 1.105039 | 0.1975702 | 2.080514 | 0.2762177 | 0.551232 | 0.1135809 | 0.5499889 | 0.1440599 | 2.320752 | 0.1412313 | 2.269947 | 0.1499476 | 2.225075 | 0.1537662 | 2.31928 | 0.1708001 | 2.273533 | 0.179341 | 2.230889 | 0.1749184 | 2.275759 | 0.1676395 | 0.7495819 | 0.1103491 | 2.272882 | 0.1705361
1.634823 | 0.2488169 | 2.338455 | 0.2998438 | 2.273097 | 0.1247025 | 0.5508081 | 0.1229515 | 0.5529789 | 0.1349175 | 2.263809 | 0.325641 | 1.123403 | 0.1994108 | 2.098992 | 0.2775967 | 0.5551535 | 0.1142828 | 0.5535747 | 0.1446855 | 2.339543 | 0.1417251 | 2.28902 | 0.1505752 | 2.244034 | 0.1540554 | 2.337751 | 0.1713443 | 2.292492 | 0.1800474 | 2.249413 | 0.1755995 | 2.294222 | 0.1680384 | 0.7684876 | 0.1122688 | 2.291352 | 0.171154
1.652912 | 0.2500243 | 2.35704 | 0.3009324 | 2.291835 | 0.1245969 | 0.5544473 | 0.1235676 | 0.5563511 | 0.1356652 | 2.282814 | 0.3269423 | 1.14192 | 0.2014526 | 2.117623 | 0.2788319 | 0.5590598 | 0.1149274 | 0.5572673 | 0.1454332 | 2.357693 | 0.1422045 | 2.30727 | 0.1510823 | 2.262291 | 0.1549223 | 2.356649 | 0.1718694 | 2.310474 | 0.1805122 | 2.26751 | 0.1760275 | 2.31286 | 0.1687849 | 0.7869049 | 0.1133372 | 2.310205 | 0.1715903
1.671596 | 0.2509813 | 2.375346 | 0.3017977 | 2.309932 | 0.1264058 | 0.55814 | 0.1242275 | 0.559769 | 0.1362851 | 2.300804 | 0.3280391 | 1.16023 | 0.2032321 | 2.136422 | 0.2802367 | 0.5610739 | 0.1151945 | 0.5609676 | 0.1460188 | 2.376477 | 0.1426678 | 2.325794 | 0.1515964 | 2.280647 | 0.1550901 | 2.374685 | 0.1722531 | 2.329273 | 0.1811324 | 2.286576 | 0.1767752 | 2.331064 | 0.1690149 | 0.8053147 | 0.115225 | 2.32823 | 0.1721853
1.690182 | 0.2521484 | 2.393542 | 0.3028107 | 2.328883 | 0.1281696 | 0.5617792 | 0.1247998 | 0.5634617 | 0.1370232 | 2.319389 | 0.3292445 | 1.179029 | 0.2049569 | 2.154344 | 0.2814624 | 0.5646597 | 0.1157171 | 0.5645534 | 0.1466997 | 2.394742 | 0.1430881 | 2.344158 | 0.152043 | 2.299285 | 0.1554272 | 2.39327 | 0.172817 | 2.347852 | 0.1817659 | 2.304772 | 0.1771492 | 2.349916 | 0.1698278 | 0.8235794 | 0.1164744 | 2.346822 | 0.1727112
1.709141 | 0.2532122 | 2.412341 | 0.3038385 | 2.347201 | 0.1281645 | 0.5638391 | 0.1250744 | 0.5671073 | 0.1378576 | 2.337692 | 0.3301452 | 1.197393 | 0.2065967 | 2.173036 | 0.2825272 | 0.5679709 | 0.1163103 | 0.5682994 | 0.1473825 | 2.413594 | 0.1435871 | 2.362957 | 0.1526064 | 2.317969 | 0.1563404 | 2.411741 | 0.1733533 | 2.366705 | 0.1823246 | 2.323624 | 0.1778333 | 2.368227 | 0.1701361 | 0.8425385 | 0.1178634 | 2.365339 | 0.173115
1.727283 | 0.2544715 | 2.431132 | 0.3050444 | 2.365886 | 0.1276253 | 0.5674326 | 0.1256943 | 0.5691673 | 0.1382162 | 2.356598 | 0.3314451 | 1.216299 | 0.2082799 | 2.191285 | 0.2837314 | 0.5714499 | 0.1168882 | 0.5721523 | 0.1481054 | 2.431737 | 0.1439093 | 2.381306 | 0.1531393 | 2.33644 | 0.1565687 | 2.430913 | 0.1740048 | 2.384954 | 0.1829387 | 2.341767 | 0.1782529 | 2.387132 | 0.1707191 | 0.8606278 | 0.1194415 | 2.384252 | 0.1743683
1.745815 | 0.2552615 | 2.449443 | 0.3057704 | 2.383921 | 0.1276328 | 0.5713999 | 0.1262856 | 0.5731346 | 0.1389486 | 2.374748 | 0.3322479 | 1.234388 | 0.2099479 | 2.209924 | 0.2848906 | 0.5751959 | 0.1173917 | 0.5758525 | 0.1487329 | 2.450047 | 0.1444299 | 2.399731 | 0.1535739 | 2.35491 | 0.1570392 | 2.448514 | 0.1743784 | 2.403478 | 0.1834038 | 2.360673 | 0.1788685 | 2.405161 | 0.1711538 | 0.8787705 | 0.1205147 | 2.402235 | 0.1741827
1.764011 | 0.2563339 | 2.467914 | 0.3068329 | 2.40256 | 0.1261548 | 0.5748178 | 0.1269436 | 0.5767738 | 0.1396753 | 2.392998 | 0.333408 | 1.253187 | 0.2115892 | 2.228288 | 0.2862944 | 0.5790564 | 0.1181165 | 0.5794383 | 0.1494234 | 2.468518 | 0.1449717 | 2.418362 | 0.1539813 | 2.373816 | 0.1576086 | 2.467153 | 0.1749402 | 2.421842 | 0.1839413 | 2.379197 | 0.179462 | 2.423746 | 0.1716562 | 0.8972947 | 0.122572 | 2.420705 | 0.1749284
1.783024 | 0.2575794 | 2.486713 | 0.3078469 | 2.420924 | 0.1284104 | 0.576832 | 0.1272965 | 0.580413 | 0.1404745 | 2.411522 | 0.3343614 | 1.271604 | 0.2133096 | 2.246919 | 0.2872288 | 0.5829092 | 0.1187498 | 0.5832912 | 0.1501615 | 2.487424 | 0.1453119 | 2.437107 | 0.1545566 | 2.392508 | 0.1580981 | 2.485624 | 0.1753186 | 2.440588 | 0.1846386 | 2.397942 | 0.1800233 | 2.442316 | 0.1722272 | 0.9164215 | 0.1231724 | 2.439062 | 0.1754894
1.801388 | 0.2585649 | 2.505076 | 0.3087686 | 2.439442 | 0.1325755 | 0.5805246 | 0.1277867 | 0.5841056 | 0.141165 | 2.430428 | 0.335604 | 1.290662 | 0.2150186 | 2.265283 | 0.2885196 | 0.5866629 | 0.1194002 | 0.5870372 | 0.1508692 | 2.505673 | 0.1458237 | 2.455311 | 0.1549933 | 2.410704 | 0.1587091 | 2.504255 | 0.175821 | 2.458944 | 0.1849535 | 2.416032 | 0.1804669 | 2.461283 | 0.1727297 | 0.9346177 | 0.1247127 | 2.457647 | 0.1760515
1.819965 | 0.2595081 | 2.52344 | 0.3097383 | 2.457752 | 0.1355538 | 0.5827524 | 0.1280499 | 0.5878593 | 0.1418554 | 2.448738 | 0.336477 | 1.308591 | 0.2163313 | 2.284456 | 0.2896675 | 0.5904089 | 0.1199819 | 0.5890514 | 0.1511686 | 2.524251 | 0.146176 | 2.473781 | 0.1554741 | 2.428961 | 0.1588421 | 2.522504 | 0.1763167 | 2.477583 | 0.1856576 | 2.434884 | 0.1810529 | 2.479212 | 0.1731469 | 0.9531418 | 0.1262392 | 2.476118 | 0.176749
1.838436 | 0.2606633 | 2.541911 | 0.3108074 | 2.476604 | 0.137547 | 0.5867121 | 0.128746 | 0.5917122 | 0.1425592 | 2.467262 | 0.3376061 | 1.327345 | 0.2181867 | 2.302484 | 0.2907764 | 0.5939413 | 0.1206209 | 0.5929576 | 0.1516989 | 2.542615 | 0.1464934 | 2.492359 | 0.1560229 | 2.447646 | 0.1593661 | 2.541196 | 0.1767475 | 2.496053 | 0.1860206 | 2.453355 | 0.1814613 | 2.497682 | 0.1736787 | 0.971727 | 0.1270712 | 2.494802 | 0.1770074
1.857395 | 0.2612647 | 2.560596 | 0.3117268 | 2.494915 | 0.1392254 | 0.5902445 | 0.1293163 | 0.5952446 | 0.1433546 | 2.485733 | 0.3384433 | 1.345869 | 0.2194658 | 2.321069 | 0.2920507 | 0.5977408 | 0.1211216 | 0.5963832 | 0.1524198 | 2.561627 | 0.1472108 | 2.511211 | 0.1565312 | 2.466498 | 0.1599953 | 2.559507 | 0.1771509 | 2.514852 | 0.1865991 | 2.471818 | 0.1821173 | 2.515993 | 0.1740783 | 0.9905716 | 0.1286421 | 2.513059 | 0.1776917
1.875423 | 0.2622842 | 2.579013 | 0.3127322 | 2.51382 | 0.1408658 | 0.5936701 | 0.1296959 | 0.598777 | 0.1440431 | 2.504639 | 0.339851 | 1.364607 | 0.22117 | 2.339708 | 0.2930892 | 0.6014944 | 0.1217357 | 0.599702 | 0.1529959 | 2.579938 | 0.1472889 | 2.529354 | 0.1570316 | 2.484862 | 0.160206 | 2.578565 | 0.1776757 | 2.532995 | 0.1871383 | 2.490075 | 0.1824164 | 2.53467 | 0.1746355 | 1.008829 | 0.1296985 | 2.531965 | 0.17819
1.893848 | 0.264094 | 2.597484 | 0.3136099 | 2.531803 | 0.1421136 | 0.6121409 | 0.1325684 | 0.6026909 | 0.1447431 | 2.523003 | 0.3405 | 1.382696 | 0.2225009 | 2.35856 | 0.2944939 | 0.6050268 | 0.1222698 | 0.6031734 | 0.1535623 | 2.598561 | 0.1480363 | 2.547771 | 0.1575608 | 2.503226 | 0.1608478 | 2.596448 | 0.1780348 | 2.551572 | 0.1876282 | 2.509148 | 0.1831765 | 2.553095 | 0.1751672 | 1.027353 | 0.1311441 | 2.550054 | 0.1786878
1.912593 | 0.2638327 | 2.615627 | 0.3144675 | 2.550594 | 0.1434693 | 0.6306116 | 0.1353874 | 0.6063301 | 0.1454851 | 2.541359 | 0.3419459 | 1.401548 | 0.2241636 | 2.37681 | 0.2954887 | 0.608605 | 0.1228878 | 0.6051875 | 0.1538923 | 2.616986 | 0.14829 | 2.566082 | 0.157818 | 2.521857 | 0.1610656 | 2.615247 | 0.1785644 | 2.570097 | 0.1881629 | 2.527451 | 0.1835216 | 2.571672 | 0.17554 | 1.045931 | 0.1321372 | 2.568853 | 0.1791702
1.931446 | 0.2659692 | 2.634204 | 0.3156562 | 2.569278 | 0.1440083 | 0.6489233 | 0.1377718 | 0.60839 | 0.1458704 | 2.560158 | 0.3428403 | 1.419859 | 0.2253347 | 2.395441 | 0.2964515 | 0.6124121 | 0.1234123 | 0.6090327 | 0.1546686 | 2.635892 | 0.1487748 | 2.584766 | 0.158463 | 2.540655 | 0.1617234 | 2.633825 | 0.1789678 | 2.589109 | 0.1887994 | 2.546189 | 0.1840453 | 2.589983 | 0.1760766 | 1.064783 | 0.1335028 | 2.58743 | 0.1798445
1.949314 | 0.2666291 | 2.65295 | 0.3165763 | 2.588192 | 0.1449047 | 0.6675009 | 0.1406061 | 0.611869 | 0.1466257 | 2.578957 | 0.343773 | 1.438764 | 0.2269626 | 2.413698 | 0.2976159 | 0.6161581 | 0.124057 | 0.6129542 | 0.1553953 | 2.654149 | 0.1491249 | 2.603077 | 0.1588917 | 2.559012 | 0.1620242 | 2.652944 | 0.1794938 | 2.606931 | 0.1892948 | 2.564179 | 0.1845071 | 2.608995 | 0.1765362 | 1.082926 | 0.1345485 | 2.606496 | 0.1804007
1.967899 | 0.2676498 | 2.671367 | 0.3172993 | 2.606174 | 0.1464468 | 0.6865134 | 0.142985 | 0.6156685 | 0.1473486 | 2.597206 | 0.3446611 | 1.457128 | 0.2283783 | 2.432497 | 0.2987305 | 0.6197439 | 0.1245529 | 0.6167003 | 0.1560686 | 2.672452 | 0.1496084 | 2.621654 | 0.1593084 | 2.577322 | 0.1624968 | 2.67098 | 0.1799435 | 2.625509 | 0.1897276 | 2.583032 | 0.1849518 | 2.626978 | 0.1768679 | 1.101343 | 0.1357138 | 2.624479 | 0.1807834
1.986148 | 0.268132 | 2.689784 | 0.3183143 | 2.624965 | 0.1483876 | 0.7046561 | 0.145805 | 0.6196815 | 0.148142 | 2.615356 | 0.3456556 | 1.475599 | 0.2298708 | 2.450861 | 0.2997951 | 0.6231695 | 0.1251899 | 0.6204005 | 0.1567858 | 2.691091 | 0.1499013 | 2.640232 | 0.1597793 | 2.5959 | 0.1632069 | 2.689618 | 0.1803492 | 2.643873 | 0.1902488 | 2.601342 | 0.1855565 | 2.645723 | 0.1774722 | 1.119981 | 0.1369522 | 2.643056 | 0.1814082
2.00484 | 0.2694571 | 2.708637 | 0.3191546 | 2.643329 | 0.1498977 | 0.7231803 | 0.1472331 | 0.623542 | 0.1488211 | 2.634094 | 0.3466118 | 1.49391 | 0.2312532 | 2.469438 | 0.30084 | 0.6269689 | 0.1258537 | 0.6239863 | 0.1574343 | 2.710042 | 0.1504454 | 2.659137 | 0.1602476 | 2.614699 | 0.1633786 | 2.707975 | 0.1807274 | 2.662504 | 0.1906522 | 2.620133 | 0.1859828 | 2.664354 | 0.1778156 | 1.138941 | 0.1381004 | 2.661527 | 0.1819
2.023143 | 0.2705915 | 2.727054 | 0.3201667 | 2.661899 | 0.151251 | 0.7417045 | 0.1497075 | 0.6272957 | 0.1495153 | 2.653114 | 0.3476175 | 1.512869 | 0.2327318 | 2.488061 | 0.3018524 | 0.6290899 | 0.1261169 | 0.6275721 | 0.1580313 | 2.728246 | 0.1506763 | 2.677288 | 0.1606116 | 2.632841 | 0.1638714 | 2.72672 | 0.1812641 | 2.68086 | 0.1912734 | 2.638337 | 0.1864581 | 2.68342 | 0.1784852 | 1.157083 | 0.1391539 | 2.680211 | 0.1822924
2.041782 | 0.2709244 | 2.74541 | 0.3209576 | 2.680111 | 0.1518638 | 0.7603965 | 0.1526925 | 0.6305611 | 0.1501791 | 2.671364 | 0.3483678 | 1.530737 | 0.2340371 | 2.506761 | 0.3029627 | 0.6329428 | 0.1266376 | 0.6313182 | 0.1586759 | 2.746717 | 0.1511436 | 2.695865 | 0.161102 | 2.650992 | 0.1643912 | 2.744977 | 0.1817055 | 2.69956 | 0.1916582 | 2.656915 | 0.1869069 | 2.701456 | 0.1788576 | 1.175714 | 0.1402346 | 2.698408 | 0.1829579
2.060253 | 0.2724054 | 2.763996 | 0.321958 | 2.699123 | 0.152851 | 0.7786536 | 0.1538402 | 0.6340325 | 0.1508295 | 2.689888 | 0.3494736 | 1.549429 | 0.2353813 | 2.524789 | 0.3039884 | 0.6349569 | 0.1268798 | 0.6349574 | 0.1593683 | 2.765134 | 0.1514031 | 2.71455 | 0.1615035 | 2.669676 | 0.1645674 | 2.763768 | 0.182042 | 2.717809 | 0.1921306 | 2.675172 | 0.1875287 | 2.720041 | 0.1793014 | 1.194132 | 0.141167 | 2.717267 | 0.1833496
2.079372 | 0.2730306 | 2.782787 | 0.3229777 | 2.717487 | 0.1539582 | 0.7972312 | 0.156748 | 0.6376183 | 0.151457 | 2.708359 | 0.3503264 | 1.567678 | 0.2365471 | 2.543321 | 0.3049604 | 0.6384893 | 0.1276123 | 0.63865 | 0.1600244 | 2.78404 | 0.152007 | 2.733402 | 0.1620875 | 2.688421 | 0.1653988 | 2.782186 | 0.1825647 | 2.736936 | 0.1927125 | 2.693582 | 0.1878506 | 2.738397 | 0.1797625 | 1.212824 | 0.1424063 | 2.735631 | 0.1837112
2.097194 | 0.273905 | 2.801425 | 0.3238449 | 2.736225 | 0.1548572 | 0.8158088 | 0.158364 | 0.6414788 | 0.1522486 | 2.726936 | 0.3513351 | 1.58626 | 0.2380051 | 2.561952 | 0.3061234 | 0.6419683 | 0.128008 | 0.6423426 | 0.160713 | 2.802129 | 0.1521133 | 2.751651 | 0.1624803 | 2.706839 | 0.1653492 | 2.801091 | 0.1828841 | 2.755079 | 0.1930866 | 2.712052 | 0.1884206 | 2.757143 | 0.1803218 | 1.23102 | 0.1432516 | 2.75459 | 0.1843423
2.115932 | 0.2750235 | 2.819835 | 0.3246899 | 2.754207 | 0.1567641 | 0.8343864 | 0.160648 | 0.645324 | 0.153002 | 2.745193 | 0.3520482 | 1.604456 | 0.2392433 | 2.580805 | 0.3073451 | 0.6454931 | 0.1285049 | 0.661088 | 0.1641691 | 2.8206 | 0.1527847 | 2.770176 | 0.1628454 | 2.725195 | 0.1660406 | 2.819074 | 0.1832174 | 2.773549 | 0.1936598 | 2.730958 | 0.1889086 | 2.775453 | 0.1805283 | 1.249597 | 0.144408 | 2.772573 | 0.1846529
2.134624 | 0.2755918 | 2.838092 | 0.3254017 | 2.773166 | 0.1586414 | 0.8526435 | 0.1624777 | 0.6473381 | 0.1533605 | 2.763824 | 0.3532608 | 1.623476 | 0.2405608 | 2.598787 | 0.3081298 | 0.6493536 | 0.1291915 | 0.6791239 | 0.1670883 | 2.839178 | 0.1530079 | 2.788486 | 0.1632849 | 2.743887 | 0.1663784 | 2.837651 | 0.1837698 | 2.79228 | 0.1940953 | 2.749215 | 0.1892628 | 2.794191 | 0.1811145 | 1.268015 | 0.1453554 | 2.791257 | 0.185305
2.15369 | 0.2769675 | 2.856723 | 0.3263734 | 2.79137 | 0.1602679 | 0.8707863 | 0.1646091 | 0.650985 | 0.1541139 | 2.782295 | 0.3541454 | 1.641725 | 0.2417061 | 2.617418 | 0.3092304 | 0.6532674 | 0.1297542 | 0.6980295 | 0.1705177 | 2.85787 | 0.1534014 | 2.807232 | 0.1637914 | 2.762571 | 0.1667088 | 2.85629 | 0.1840704 | 2.811254 | 0.1947942 | 2.768121 | 0.1897875 | 2.812662 | 0.1813064 | 1.286813 | 0.1463206 | 2.809675 | 0.1857057
2.171672 | 0.2776236 | 2.875522 | 0.3274172 | 2.810268 | 0.1618806 | 0.8894173 | 0.1664073 | 0.6546776 | 0.1548788 | 2.801041 | 0.3550206 | 1.660631 | 0.2430847 | 2.635675 | 0.3101633 | 0.6571127 | 0.1302597 | 0.716279 | 0.1736324 | 2.87623 | 0.1538892 | 2.825748 | 0.1641379 | 2.780882 | 0.1673347 | 2.875074 | 0.1847347 | 2.82929 | 0.195136 | 2.786096 | 0.1900952 | 2.831682 | 0.1819128 | 1.305071 | 0.1473377 | 2.828687 | 0.1863199
2.190417 | 0.2784781 | 2.893886 | 0.3279962 | 2.828258 | 0.1632701 | 0.9082085 | 0.1684587 | 0.6583703 | 0.1555445 | 2.819237 | 0.3558069 | 1.67872 | 0.2440936 | 2.654253 | 0.3111975 | 0.6608129 | 0.1309597 | 0.7345896 | 0.1768482 | 2.89438 | 0.153986 | 2.844173 | 0.1646311 | 2.799353 | 0.1675444 | 2.89301 | 0.1849845 | 2.847867 | 0.1957185 | 2.804902 | 0.190684 | 2.84955 | 0.1822931 | 1.323267 | 0.1484534 | 2.846502 | 0.1868535
2.208507 | 0.2793817 | 2.912357 | 0.3288724 | 2.847049 | 0.164646 | 0.9266869 | 0.1701643 | 0.6621697 | 0.1561548 | 2.837387 | 0.3567895 | 1.697626 | 0.2456021 | 2.672724 | 0.3123644 | 0.6645132 | 0.1314165 | 0.7528467 | 0.1797998 | 2.913064 | 0.1545844 | 2.862857 | 0.1649289 | 2.818098 | 0.1681425 | 2.911595 | 0.185399 | 2.866117 | 0.1961967 | 2.82348 | 0.1910495 | 2.868295 | 0.1825767 | 1.341844 | 0.1492872 | 2.865087 | 0.1871715
2.227412 | 0.2802803 | 2.930988 | 0.329677 | 2.865306 | 0.1660803 | 0.9448906 | 0.1719729 | 0.66587 | 0.1569673 | 2.855911 | 0.3577806 | 1.716097 | 0.2466292 | 2.691416 | 0.3133047 | 0.6683126 | 0.1318704 | 0.7719125 | 0.1830042 | 2.931863 | 0.154853 | 2.881443 | 0.1653458 | 2.837004 | 0.1684737 | 2.929998 | 0.1859014 | 2.885076 | 0.1965651 | 2.842439 | 0.1917112 | 2.886812 | 0.1831924 | 1.36075 | 0.150392 | 2.883504 | 0.1876958
2.245769 | 0.2810805 | 2.949451 | 0.3305799 | 2.883617 | 0.1673737 | 0.9637352 | 0.1736886 | 0.6694024 | 0.1575319 | 2.87487 | 0.3584732 | 1.735056 | 0.2481298 | 2.709612 | 0.31416 | 0.6719518 | 0.1324789 | 0.7901687 | 0.1856952 | 2.950059 | 0.1552423 | 2.899685 | 0.1657669 | 2.855307 | 0.1688872 | 2.948476 | 0.1861684 | 2.903432 | 0.1971914 | 2.860412 | 0.191999 | 2.905725 | 0.1836413 | 1.379007 | 0.1512975 | 2.902021 | 0.1881032
2.264462 | 0.2818455 | 2.967929 | 0.3313274 | 2.901973 | 0.1687589 | 0.9824273 | 0.1754434 | 0.6729882 | 0.158106 | 2.893173 | 0.3594652 | 1.752985 | 0.249068 | 2.728624 | 0.3152439 | 0.6755376 | 0.1329433 | 0.8089599 | 0.1883016 | 2.968698 | 0.1554445 | 2.918163 | 0.1661201 | 2.87351 | 0.1693032 | 2.966832 | 0.1867497 | 2.921964 | 0.1976547 | 2.879326 | 0.1925373 | 2.923433 | 0.1839385 | 1.397531 | 0.1521151 | 2.920278 | 0.1885348
2.282872 | 0.2826602 | 2.98624 | 0.3323032 | 2.921047 | 0.1701952 | 1.000845 | 0.1772587 | 0.676841 | 0.1588365 | 2.911644 | 0.3604759 | 1.77173 | 0.2503667 | 2.746714 | 0.3161225 | 0.67907 | 0.1334001 | 0.8270492 | 0.1906161 | 2.987108 | 0.1559604 | 2.936855 | 0.1666973 | 2.892141 | 0.1697497 | 2.985532 | 0.1869991 | 2.940602 | 0.1979199 | 2.897636 | 0.1929887 | 2.942181 | 0.1844976 | 1.416004 | 0.1530861 | 2.939191 | 0.1890777
2.301785 | 0.2834898 | 3.005146 | 0.3332288 | 2.939296 | 0.1713486 | 1.019209 | 0.1790168 | 0.6804803 | 0.1595804 | 2.930115 | 0.3610072 | 1.790308 | 0.2514904 | 2.765406 | 0.3172341 | 0.6826558 | 0.133999 | 0.8460159 | 0.1927786 | 3.006014 | 0.1562854 | 2.955707 | 0.1670961 | 2.910994 | 0.169948 | 3.003835 | 0.1874752 | 2.959233 | 0.1985562 | 2.91626 | 0.1934986 | 2.96043 | 0.1847126 | 1.435017 | 0.1540679 | 2.957441 | 0.1893755
2.319867 | 0.2844435 | 3.023288 | 0.3341152 | 2.958194 | 0.1728426 | 1.038114 | 0.1805622 | 0.6841805 | 0.1600773 | 2.94902 | 0.3621583 | 1.808931 | 0.2526979 | 2.78393 | 0.3181704 | 0.6864019 | 0.1345769 | 0.8644256 | 0.1944094 | 3.024271 | 0.1565812 | 2.973575 | 0.1676509 | 2.929357 | 0.1706443 | 3.022901 | 0.1877383 | 2.977323 | 0.1987365 | 2.93441 | 0.1938531 | 2.979122 | 0.1852513 | 1.453159 | 0.1546858 | 2.976445 | 0.1899497
2.338177 | 0.2851783 | 3.041874 | 0.3347201 | 2.97623 | 0.1739364 | 1.056585 | 0.1823794 | 0.6877663 | 0.1607715 | 2.967224 | 0.3628762 | 1.827295 | 0.2538447 | 2.803057 | 0.3193024 | 0.6903692 | 0.1349966 | 0.8830565 | 0.1955922 | 3.042848 | 0.1570725 | 2.992313 | 0.1679371 | 2.947714 | 0.1705854 | 3.040998 | 0.1882174 | 2.995847 | 0.199383 | 2.953484 | 0.1942736 | 2.997204 | 0.1854469 | 1.471844 | 0.1558921 | 2.994657 | 0.1903397
2.356869 | 0.2861067 | 3.059963 | 0.3354656 | 2.99509 | 0.1753536 | 1.074941 | 0.183963 | 0.6915124 | 0.1616547 | 2.985802 | 0.3639675 | 1.845995 | 0.254963 | 2.821192 | 0.3201535 | 0.6940618 | 0.1355936 | 0.9012602 | 0.19615 | 3.061426 | 0.1573743 | 3.010463 | 0.1683059 | 2.966299 | 0.1713029 | 3.059796 | 0.1871596 | 3.014432 | 0.1998561 | 2.971786 | 0.194665 | 3.016224 | 0.1859938 | 1.490208 | 0.1566668 | 3.013128 | 0.1906871
2.375721 | 0.2868918 | 3.078647 | 0.3362546 | 3.013614 | 0.1766456 | 1.093252 | 0.1853525 | 0.6953576 | 0.1623299 | 3.004494 | 0.3645862 | 1.864351 | 0.2560543 | 2.83983 | 0.321116 | 0.6975942 | 0.1362363 | 0.9202727 | 0.2002775 | 3.080225 | 0.1577674 | 3.029209 | 0.1687425 | 2.984876 | 0.1714021 | 3.078206 | 0.1881919 | 3.033498 | 0.200614 | 2.990478 | 0.1951617 | 3.034367 | 0.1862812 | 1.509167 | 0.1576309 | 3.031652 | 0.1911517
2.39375 | 0.287648 | 3.097225 | 0.3372605 | 3.032405 | 0.1780017 | 1.111829 | 0.1870486 | 0.6974328 | 0.1625187 | 3.023453 | 0.3656567 | 1.883097 | 0.2573422 | 2.858141 | 0.3219529 | 0.7013936 | 0.1367055 | 0.9387434 | 0.2037279 | 3.098535 | 0.1579972 | 3.04751 | 0.1691872 | 3.003187 | 0.1718487 | 3.097379 | 0.1891022 | 3.051259 | 0.2008652 | 3.008621 | 0.1955524 | 3.053326 | 0.1867069 | 1.527477 | 0.1584947 | 3.050832 | 0.191837
2.412335 | 0.2884765 | 3.115917 | 0.3377961 | 3.050495 | 0.1791733 | 1.130842 | 0.1885788 | 0.7011788 | 0.1631443 | 3.041649 | 0.3665008 | 1.901186 | 0.2582339 | 2.87694 | 0.3229623 | 0.7034078 | 0.1368991 | 0.9571074 | 0.2066976 | 3.116899 | 0.1584117 | 3.066096 | 0.1694874 | 3.021765 | 0.172519 | 3.115262 | 0.1894286 | 3.069951 | 0.2013173 | 3.02758 | 0.1958371 | 3.071415 | 0.1871856 | 1.545895 | 0.1592174 | 3.068807 | 0.1919693
2.430531 | 0.2891774 | 3.134113 | 0.338704 | 3.069248 | 0.1804941 | 1.148992 | 0.1902693 | 0.7046044 | 0.1639416 | 3.059906 | 0.367219 | 1.919932 | 0.2595576 | 2.895243 | 0.3239365 | 0.7073216 | 0.1374904 | 0.9754713 | 0.2091476 | 3.135424 | 0.1587472 | 3.084505 | 0.1698475 | 3.040342 | 0.1727998 | 3.133945 | 0.1899435 | 3.088201 | 0.2015764 | 3.045776 | 0.1964387 | 3.090214 | 0.1874428 | 1.564312 | 0.1602495 | 3.087446 | 0.1926167
2.449276 | 0.2902282 | 3.153072 | 0.339383 | 3.087764 | 0.181711 | 1.16757 | 0.1913362 | 0.70803 | 0.1645214 | 3.078483 | 0.3677457 | 1.938402 | 0.2606496 | 2.913714 | 0.3246832 | 0.7111211 | 0.1380588 | 0.9944837 | 0.2118236 | 3.154489 | 0.1591209 | 3.103632 | 0.1703764 | 3.058965 | 0.1731391 | 3.152362 | 0.1903274 | 3.106999 | 0.2022094 | 3.064735 | 0.196916 | 3.108784 | 0.1879773 | 1.583378 | 0.1609649 | 3.10597 | 0.1929899
2.467587 | 0.2909225 | 3.171375 | 0.3402181 | 3.106403 | 0.1829417 | 1.186254 | 0.1929689 | 0.7116159 | 0.1650392 | 3.097495 | 0.3690489 | 1.957415 | 0.2619656 | 2.932184 | 0.3256422 | 0.7144322 | 0.1383907 | 1.012787 | 0.2140476 | 3.172853 | 0.1593566 | 3.121508 | 0.1705584 | 3.07723 | 0.1734608 | 3.171215 | 0.1906234 | 3.12531 | 0.2024987 | 3.082665 | 0.1972535 | 3.127751 | 0.1883138 | 1.601521 | 0.1618408 | 3.124662 | 0.193409
2.486271 | 0.2917421 | 3.18996 | 0.3409467 | 3.124607 | 0.1840597 | 1.205 | 0.1947844 | 0.7156289 | 0.1658689 | 3.115638 | 0.3695141 | 1.975016 | 0.2627667 | 2.951143 | 0.3265206 | 0.7178578 | 0.1388494 | 1.031425 | 0.2164508 | 3.191217 | 0.1597573 | 3.140307 | 0.171065 | 3.095373 | 0.1738584 | 3.189304 | 0.1910734 | 3.143781 | 0.202987 | 3.101357 | 0.1977643 | 3.145626 | 0.1886704 | 1.620098 | 0.1625759 | 3.142797 | 0.1938657
2.504528 | 0.2923381 | 3.208599 | 0.3418937 | 3.143512 | 0.1854575 | 1.223036 | 0.1957307 | 0.7195352 | 0.1666548 | 3.134055 | 0.3704156 | 1.993761 | 0.264028 | 2.96924 | 0.3273945 | 0.721497 | 0.1393777 | 1.049568 | 0.2185604 | 3.209627 | 0.1598745 | 3.158877 | 0.1714732 | 3.114118 | 0.1740751 | 3.208209 | 0.1914005 | 3.162297 | 0.2032902 | 3.119553 | 0.1980438 | 3.164479 | 0.1891233 | 1.638683 | 0.163428 | 3.161657 | 0.1942758
2.523594 | 0.2933182 | 3.227283 | 0.3425945 | 3.161869 | 0.18637 | 1.2414 | 0.1976129 | 0.7233499 | 0.1672861 | 3.152694 | 0.3710932 | 2.012232 | 0.2649976 | 2.987818 | 0.3283361 | 0.7254567 | 0.1398431 | 1.068313 | 0.2209045 | 3.228533 | 0.1602804 | 3.177897 | 0.1718498 | 3.132696 | 0.1746718 | 3.22652 | 0.1917578 | 3.181424 | 0.2036866 | 3.138016 | 0.1985838 | 3.182842 | 0.1894357 | 1.657589 | 0.1643183 | 3.179959 | 0.1945681
2.54163 | 0.2939342 | 3.245701 | 0.3434125 | 3.180561 | 0.1876241 | 1.260137 | 0.1990123 | 0.7272027 | 0.167967 | 3.171378 | 0.3720506 | 2.030695 | 0.2661287 | 3.006342 | 0.3292154 | 0.7291035 | 0.1403619 | 1.086784 | 0.2230674 | 3.24663 | 0.1607579 | 3.195933 | 0.1722642 | 3.151006 | 0.1748009 | 3.245586 | 0.1921102 | 3.199193 | 0.204175 | 3.156334 | 0.1988574 | 3.201473 | 0.1898493 | 1.675297 | 0.1650526 | 3.198858 | 0.1951503
2.560322 | 0.2946815 | 3.264172 | 0.3440142 | 3.19865 | 0.1885577 | 1.278829 | 0.2001381 | 0.730842 | 0.1686785 | 3.189582 | 0.3729625 | 2.048952 | 0.2670833 | 3.025354 | 0.3302837 | 0.7328496 | 0.1410295 | 1.105468 | 0.2253362 | 3.265154 | 0.1610084 | 3.214625 | 0.1726116 | 3.169531 | 0.1751545 | 3.263462 | 0.1923795 | 3.217992 | 0.2045908 | 3.175346 | 0.1994188 | 3.219837 | 0.1902086 | 1.694042 | 0.1658846 | 3.216901 | 0.1952986
2.5789 | 0.2954894 | 3.282589 | 0.3448167 | 3.217395 | 0.1897827 | 1.297026 | 0.2013903 | 0.7343744 | 0.1692364 | 3.208213 | 0.3737345 | 2.067911 | 0.268277 | 3.043062 | 0.3310399 | 0.736649 | 0.1414568 | 1.123512 | 0.227254 | 3.283571 | 0.1614589 | 3.232927 | 0.1728849 | 3.188329 | 0.1757242 | 3.282199 | 0.1928927 | 3.236562 | 0.2049688 | 3.193604 | 0.1997259 | 3.238583 | 0.1905732 | 1.71246 | 0.166652 | 3.235646 | 0.1958535
2.598133 | 0.2967495 | 3.301333 | 0.3455817 | 3.235973 | 0.1910196 | 1.315283 | 0.2030531 | 0.7381204 | 0.1698048 | 3.226791 | 0.3746091 | 2.086169 | 0.2692183 | 3.061701 | 0.3318689 | 0.7403493 | 0.141885 | 1.142303 | 0.2294704 | 3.302416 | 0.1617447 | 3.251673 | 0.173415 | 3.206739 | 0.1758537 | 3.300563 | 0.1930549 | 3.255635 | 0.2054802 | 3.212448 | 0.2001679 | 3.256993 | 0.1909179 | 1.731197 | 0.1675614 | 3.254112 | 0.1962098
2.615948 | 0.2969822 | 3.319964 | 0.3464409 | 3.254764 | 0.1923614 | 1.33386 | 0.2040533 | 0.7418207 | 0.1704609 | 3.245429 | 0.3754836 | 2.104967 | 0.2703604 | 3.080065 | 0.3326809 | 0.7439351 | 0.1424076 | 1.16056 | 0.2314159 | 3.320452 | 0.1619285 | 3.270144 | 0.1736556 | 3.22538 | 0.1763206 | 3.319522 | 0.1937916 | 3.273609 | 0.205957 | 3.230492 | 0.2004949 | 3.275891 | 0.1912187 | 1.749401 | 0.1679567 | 3.273178 | 0.1969187
2.634693 | 0.2979235 | 3.338328 | 0.3470316 | 3.272533 | 0.1931492 | 1.352659 | 0.205698 | 0.7454065 | 0.171056 | 3.263572 | 0.3763235 | 2.123057 | 0.2711248 | 3.098696 | 0.3335574 | 0.7476277 | 0.1428329 | 1.17897 | 0.2334663 | 3.338763 | 0.1623095 | 3.288721 | 0.1742096 | 3.243736 | 0.1767083 | 3.337497 | 0.1938392 | 3.292416 | 0.206118 | 3.249451 | 0.2010226 | 3.293987 | 0.191568 | 1.767704 | 0.1689142 | 3.290787 | 0.1971232
2.652943 | 0.2986385 | 3.356745 | 0.3476365 | 3.291332 | 0.1943689 | 1.37113 | 0.2066713 | 0.7490915 | 0.1717083 | 3.281822 | 0.3770002 | 2.142176 | 0.2724109 | 3.11706 | 0.3344014 | 0.7511601 | 0.1432678 | 1.197341 | 0.2353679 | 3.357455 | 0.1624992 | 3.307085 | 0.1742652 | 3.262589 | 0.1770521 | 3.355976 | 0.1942805 | 3.310665 | 0.2066113 | 3.267922 | 0.2013236 | 3.312626 | 0.1918964 | 1.786289 | 0.1696666 | 3.309585 | 0.1975994
2.671848 | 0.2993881 | 3.37543 | 0.3482909 | 3.309749 | 0.1952782 | 1.389379 | 0.2082948 | 0.7527917 | 0.172311 | 3.300407 | 0.3774146 | 2.16054 | 0.2733114 | 3.135691 | 0.3351398 | 0.7549061 | 0.1437904 | 1.216247 | 0.237302 | 3.376299 | 0.1629839 | 3.325937 | 0.1748108 | 3.281166 | 0.1773272 | 3.374439 | 0.1946382 | 3.329411 | 0.2070552 | 3.286766 | 0.2019302 | 3.331036 | 0.192328 | 1.805195 | 0.1705508 | 3.327888 | 0.1978333
2.690052 | 0.3001772 | 3.393893 | 0.349071 | 3.328105 | 0.1963485 | 1.408232 | 0.2091962 | 0.756698 | 0.1729633 | 3.319198 | 0.378634 | 2.179446 | 0.2746141 | 3.154108 | 0.3358696 | 0.7586598 | 0.1443035 | 1.23455 | 0.2388331 | 3.394396 | 0.1631544 | 3.343973 | 0.1751178 | 3.299637 | 0.1777717 | 3.392917 | 0.1949631 | 3.347874 | 0.2073842 | 3.304863 | 0.2021415 | 3.350109 | 0.1928965 | 1.823445 | 0.1707892 | 3.346474 | 0.1983006
2.70879 | 0.3007682 | 3.412318 | 0.3497932 | 3.346362 | 0.1971304 | 1.426809 | 0.2106682 | 0.7601236 | 0.1735908 | 3.337562 | 0.3793064 | 2.197367 | 0.2754089 | 3.173227 | 0.3369315 | 0.762505 | 0.1448719 | 1.253448 | 0.2407614 | 3.413081 | 0.1635201 | 3.362658 | 0.1754493 | 3.317841 | 0.178031 | 3.411228 | 0.1953585 | 3.366352 | 0.20777 | 3.323708 | 0.2025894 | 3.36771 | 0.1930809 | 1.841862 | 0.1719498 | 3.36467 | 0.1987337
2.7271 | 0.3015042 | 3.430842 | 0.3508046 | 3.365486 | 0.1979876 | 1.445341 | 0.21189 | 0.7637628 | 0.1743156 | 3.356033 | 0.3799199 | 2.216227 | 0.2764765 | 3.19121 | 0.3375946 | 0.7661519 | 0.1453563 | 1.271438 | 0.2425 | 3.431445 | 0.1636537 | 3.381128 | 0.1758474 | 3.336632 | 0.1783927 | 3.430026 | 0.1957325 | 3.384983 | 0.2081404 | 3.341911 | 0.2029813 | 3.386456 | 0.1935106 | 1.860493 | 0.1725232 | 3.383682 | 0.1990528
2.746113 | 0.3020552 | 3.449534 | 0.3515556 | 3.383628 | 0.1983027 | 1.463697 | 0.2130659 | 0.7676691 | 0.1748592 | 3.37461 | 0.3806286 | 2.234583 | 0.277262 | 3.209795 | 0.3384298 | 0.7697377 | 0.1456892 | 1.290344 | 0.2444617 | 3.450449 | 0.164107 | 3.400034 | 0.1762297 | 3.355217 | 0.1787772 | 3.448276 | 0.1960232 | 3.403782 | 0.2085134 | 3.360596 | 0.2033353 | 3.404759 | 0.1937369 | 1.879238 | 0.1730555 | 3.401825 | 0.1995163
2.764095 | 0.3031929 | 3.467669 | 0.3522086 | 3.40258 | 0.1979303 | 1.482443 | 0.2143777 | 0.7716974 | 0.1755401 | 3.393462 | 0.3818458 | 2.253169 | 0.2783492 | 3.228365 | 0.3393015 | 0.7734913 | 0.1463529 | 1.308914 | 0.2461964 | 3.468653 | 0.1644077 | 3.41791 | 0.1766651 | 3.373795 | 0.1790315 | 3.467227 | 0.1962524 | 3.421711 | 0.2088597 | 3.3788 | 0.2037705 | 3.423443 | 0.1941115 | 1.897549 | 0.1741112 | 3.420837 | 0.1998656
2.782673 | 0.3036678 | 3.486148 | 0.3527065 | 3.42057 | 0.1985928 | 1.50102 | 0.2157153 | 0.7754969 | 0.1761581 | 3.41172 | 0.3822974 | 2.271525 | 0.2792263 | 3.247439 | 0.3403714 | 0.7773976 | 0.1469595 | 1.32772 | 0.2480503 | 3.487185 | 0.1646758 | 3.436647 | 0.1769576 | 3.392105 | 0.1794036 | 3.485324 | 0.1967146 | 3.440289 | 0.2094314 | 3.397866 | 0.204125 | 3.441647 | 0.1944806 | 1.91618 | 0.1746402 | 3.438827 | 0.2001427
2.80109 | 0.3041723 | 3.504512 | 0.3534662 | 3.439582 | 0.2011171 | 1.519438 | 0.2165848 | 0.778869 | 0.1766598 | 3.43019 | 0.3831018 | 2.290545 | 0.2801671 | 3.26552 | 0.3409624 | 0.7794117 | 0.1470806 | 1.345649 | 0.2492737 | 3.505816 | 0.1649752 | 3.454905 | 0.1772904 | 3.410736 | 0.1797591 | 3.504123 | 0.1970079 | 3.45892 | 0.2095889 | 3.416229 | 0.2044163 | 3.460552 | 0.194865 | 1.934704 | 0.1755202 | 3.457733 | 0.2005996
2.820271 | 0.3062146 | 3.523196 | 0.3542231 | 3.458 | 0.2024909 | 1.537748 | 0.2177925 | 0.7823481 | 0.1771538 | 3.448875 | 0.3840367 | 2.308795 | 0.2811692 | 3.284113 | 0.3419099 | 0.7813114 | 0.1471778 | 1.364768 | 0.2502883 | 3.524722 | 0.1653173 | 3.473589 | 0.1776186 | 3.42926 | 0.1800347 | 3.522594 | 0.1973412 | 3.477886 | 0.2102622 | 3.434906 | 0.2048742 | 3.478809 | 0.1949874 | 1.953556 | 0.1759315 | 3.476089 | 0.2009911
2.838085 | 0.3045033 | 3.541507 | 0.3547488 | 3.476799 | 0.2038241 | 1.556379 | 0.219163 | 0.785766 | 0.1777965 | 3.467674 | 0.3847992 | 2.32754 | 0.2822101 | 3.302416 | 0.3426037 | 0.7849507 | 0.1477434 | 1.383025 | 0.2502004 | 3.542918 | 0.1655792 | 3.492006 | 0.1780813 | 3.447624 | 0.1803688 | 3.541713 | 0.1978337 | 3.4958 | 0.21055 | 3.45295 | 0.204964 | 3.497715 | 0.1955521 | 1.971867 | 0.1768814 | 3.494942 | 0.2015772
2.85667 | 0.3072174 | 3.560191 | 0.355455 | 3.494834 | 0.2047945 | 1.575232 | 0.2201734 | 0.7895731 | 0.1784183 | 3.486038 | 0.3854282 | 2.345469 | 0.2829292 | 3.321314 | 0.3434691 | 0.7884297 | 0.1483747 | 1.40155 | 0.2530023 | 3.561175 | 0.1657554 | 3.510477 | 0.1783402 | 3.466095 | 0.1808512 | 3.559589 | 0.1979213 | 3.514393 | 0.2108767 | 3.471909 | 0.2055565 | 3.515644 | 0.1955852 | 1.990063 | 0.1773184 | 3.513084 | 0.2017253
2.875027 | 0.3068323 | 3.578608 | 0.3560787 | 3.513794 | 0.205906 | 1.593593 | 0.2214141 | 0.793426 | 0.1789715 | 3.504394 | 0.3861287 | 2.364367 | 0.2839639 | 3.339739 | 0.3443793 | 0.7919621 | 0.1485983 | 1.419692 | 0.2554504 | 3.579859 | 0.1661317 | 3.528948 | 0.1785139 | 3.484779 | 0.1811378 | 3.578334 | 0.1984807 | 3.532536 | 0.2113793 | 3.490166 | 0.2057304 | 3.534603 | 0.1961624 | 2.008747 | 0.1781366 | 3.531936 | 0.2021876
2.893711 | 0.3072892 | 3.597461 | 0.3567312 | 3.532157 | 0.206801 | 1.611903 | 0.2224247 | 0.7973398 | 0.1796886 | 3.522926 | 0.3869801 | 2.382678 | 0.2848904 | 3.358103 | 0.3450456 | 0.8106464 | 0.1510245 | 1.438926 | 0.2576143 | 3.598765 | 0.1663106 | 3.548021 | 0.179071 | 3.503311 | 0.1814584 | 3.596645 | 0.1986047 | 3.551334 | 0.2114846 | 3.509072 | 0.2064916 | 3.553074 | 0.1963989 | 2.027767 | 0.1786683 | 3.550354 | 0.2025089
2.911915 | 0.3100643 | 3.615664 | 0.3574627 | 3.550575 | 0.2077962 | 1.630641 | 0.2234883 | 0.8010858717 | 0.1803734 | 3.541938 | 0.387702 | 2.40153 | 0.2860014 | 3.376681 | 0.3457023 | 0.8287891 | 0.1531364 | 1.457069 | 0.2590353 | 3.616969 | 0.166651 | 3.56595 | 0.1791893 | 3.521614 | 0.1818535 | 3.615382 | 0.1991164 | 3.569637 | 0.2121634 | 3.526894 | 0.2066504 | 3.572086 | 0.1968632 | 2.04607 | 0.1795239 | 3.568992 | 0.2028122
2.930607 | 0.3077263 | 3.634234 | 0.358116 | 3.568992 | 0.2087961 | 1.649272 | 0.2249339 | 0.8029322 | 0.1806404 | 3.560188 | 0.388253 | 2.419566 | 0.2865564 | 3.39548 | 0.3465724 | 0.8469928 | 0.1555969 | 1.475806 | 0.2609159 | 3.635546 | 0.1669093 | 3.584635 | 0.1797142 | 3.539818 | 0.182137 | 3.633693 | 0.1993831 | 3.588276 | 0.2123645 | 3.545906 | 0.2070992 | 3.590122 | 0.1970714 | 2.064488 | 0.1800797 | 3.587188 | 0.2032823
2.949024 | 0.3109331 | 3.65282 | 0.3588126 | 3.587951 | 0.209755 | 1.667529 | 0.2256284 | 0.8064646 | 0.1811516 | 3.578498 | 0.3890471 | 2.438258 | 0.287625 | 3.413569 | 0.3471483 | 0.865517 | 0.1576912 | 1.494064 | 0.262551 | 3.654017 | 0.1670776 | 3.603052 | 0.1799537 | 3.558449 | 0.1824161 | 3.652652 | 0.1997162 | 3.606632 | 0.2127391 | 3.564049 | 0.2074063 | 3.608868 | 0.1974708 | 2.083065 | 0.1807452 | 3.606148 | 0.2035383
2.968037 | 0.3104085 | 3.671885 | 0.3596926 | 3.606254 | 0.2106501 | 1.685893 | 0.2270258 | 0.8101572 | 0.1817676 | 3.597129 | 0.3894697 | 2.456561 | 0.2885865 | 3.432093 | 0.3479968 | 0.884476 | 0.16028 | 1.512809 | 0.2644464 | 3.672763 | 0.1674426 | 3.622339 | 0.1802804 | 3.577186 | 0.1828356 | 3.670902 | 0.1999764 | 3.625751 | 0.2130494 | 3.582466 | 0.2075786 | 3.627224 | 0.1977019 | 2.101757 | 0.1815232 | 3.624458 | 0.2039268
2.986019 | 0.3111786 | 3.690036 | 0.360253 | 3.625 | 0.2116083 | 1.704578 | 0.2280445 | 0.8137965 | 0.1824314 | 3.615928 | 0.3905068 | 2.474978 | 0.2894174 | 3.450785 | 0.349053 | 0.9028399 | 0.1616624 | 1.530952 | 0.2660138 | 3.691012 | 0.1676527 | 3.640429 | 0.1807214 | 3.59555 | 0.1830946 | 3.689746 | 0.2002617 | 3.643787 | 0.2134027 | 3.600716 | 0.2080569 | 3.645916 | 0.1981678 | 2.1199 | 0.1819685 | 3.64331 | 0.2042062
3.004703 | 0.3123855 | 3.708713 | 0.3608312 | 3.643249 | 0.2124435 | 1.72311 | 0.2290634 | 0.8324351 | 0.1853411 | 3.634071 | 0.390941 | 2.493449 | 0.2903436 | 3.469691 | 0.3499569 | 0.9213641 | 0.164457 | 1.549804 | 0.2678563 | 3.709536 | 0.1681121 | 3.659052 | 0.1808787 | 3.614021 | 0.1832737 | 3.707843 | 0.2004846 | 3.662426 | 0.2137766 | 3.619789 | 0.2083067 | 3.664219 | 0.1983473 | 2.138539 | 0.182739 | 3.6614 | 0.2045091
3.023281 | 0.3124258 | 3.726863 | 0.3613687 | 3.661994 | 0.213596 | 1.741466 | 0.230098 | 0.8512263 | 0.1885101 | 3.652709 | 0.392331 | 2.512302 | 0.2913679 | 3.487605 | 0.3506017 | 0.939728 | 0.1659317 | 1.567893 | 0.2691585 | 3.728007 | 0.168208 | 3.677263 | 0.181349 | 3.63266 | 0.1837971 | 3.726535 | 0.2008114 | 3.681003 | 0.2142971 | 3.638092 | 0.2087955 | 3.683186 | 0.1987539 | 2.156895 | 0.1832383 | 3.680084 | 0.2049051
3.042408 | 0.3139591 | 3.745715 | 0.3622187 | 3.680252 | 0.2143999 | 1.759616 | 0.2309087 | 0.8692622 | 0.1912672 | 3.671066 | 0.3926535 | 2.530605 | 0.2919803 | 3.506136 | 0.351231 | 0.9587939 | 0.1683168 | 1.586692 | 0.270857 | 3.746699 | 0.1686368 | 3.696169 | 0.1816638 | 3.65139 | 0.1839262 | 3.744952 | 0.2011477 | 3.70013 | 0.2142566 | 3.656891 | 0.2090017 | 3.701435 | 0.1989733 | 2.175854 | 0.184132 | 3.698494 | 0.2052954
3.060489 | 0.3140017 | 3.764186 | 0.3629055 | 3.699043 | 0.2154857 | 1.778354 | 0.2321568 | 0.8878474 | 0.1941025 | 3.689918 | 0.3935565 | 2.549404 | 0.2931098 | 3.524447 | 0.351934 | 0.9770434 | 0.1703263 | 1.605056 | 0.2722282 | 3.764949 | 0.1687179 | 3.714418 | 0.1819521 | 3.669815 | 0.1843363 | 3.763911 | 0.2015351 | 3.718052 | 0.2150838 | 3.674981 | 0.2092565 | 3.720234 | 0.1992718 | 2.193836 | 0.1844732 | 3.717346 | 0.2057611
3.079128 | 0.3154513 | 3.782657 | 0.3633371 | 3.716972 | 0.2162497 | 1.796932 | 0.2332517 | 0.906097 | 0.1968738 | 3.707954 | 0.3941316 | 2.567439 | 0.2936091 | 3.543131 | 0.3526685 | 0.9956743 | 0.1721712 | 1.623359 | 0.2737071 | 3.783206 | 0.1691489 | 3.733057 | 0.1822042 | 3.688232 | 0.1846551 | 3.781673 | 0.2017797 | 3.736584 | 0.2151572 | 3.69394 | 0.2097743 | 3.738209 | 0.199484 | 2.212094 | 0.1852154 | 3.735229 | 0.2059428
3.097492 | 0.3151309 | 3.801128 | 0.3640001 | 3.735931 | 0.2172364 | 1.815296 | 0.2340726 | 0.9247356 | 0.1996948 | 3.726211 | 0.3946165 | 2.586292 | 0.2947475 | 3.561335 | 0.3534462 | 1.013985 | 0.1743592 | 1.641616 | 0.2752005 | 3.801835 | 0.1693229 | 3.751467 | 0.182514 | 3.706977 | 0.1849339 | 3.800365 | 0.2021443 | 3.755108 | 0.2153239 | 3.712304 | 0.2099715 | 3.757008 | 0.1997938 | 2.230671 | 0.185784 | 3.753914 | 0.206411
3.116291 | 0.3161718 | 3.819926 | 0.3646698 | 3.754127 | 0.2180518 | 1.83382 | 0.235069 | 0.943092 | 0.2024872 | 3.744788 | 0.395424 | 2.604869 | 0.2954848 | 3.580134 | 0.3541211 | 1.032952 | 0.176136 | 1.660735 | 0.2769066 | 3.820634 | 0.1695193 | 3.770372 | 0.1828135 | 3.725608 | 0.1853812 | 3.818889 | 0.2023574 | 3.773853 | 0.2163705 | 3.731041 | 0.2105222 | 3.775318 | 0.2002758 | 2.24963 | 0.1863226 | 3.772323 | 0.2066622
3.13454 | 0.3172871 | 3.838237 | 0.3652601 | 3.772438 | 0.2190178 | 1.85284 | 0.236214 | 0.9618374 | 0.2049639 | 3.763641 | 0.3961658 | 2.623767 | 0.2966406 | 3.598551 | 0.3548282 | 1.0512 | 0.1781641 | 1.678885 | 0.2781216 | 3.838891 | 0.169939 | 3.788469 | 0.1831225 | 3.744079 | 0.1855661 | 3.837245 | 0.2026743 | 3.792148 | 0.2158002 | 3.749192 | 0.2106865 | 3.794269 | 0.2007158 | 2.26778 | 0.1871332 | 3.790748 | 0.2069999
3.153179 | 0.3173369 | 3.856815 | 0.3659412 | 3.790801 | 0.2198287 | 1.871143 | 0.2371 | 0.9802014 | 0.2073929 | 3.782005 | 0.3964301 | 2.641864 | 0.2972445 | 3.61761 | 0.3557069 | 1.069564 | 0.1799732 | 1.697791 | 0.2797762 | 3.857522 | 0.1700272 | 3.806993 | 0.1833857 | 3.762168 | 0.1859957 | 3.855502 | 0.2029806 | 3.810795 | 0.2169997 | 3.768151 | 0.2110983 | 3.812252 | 0.2006996 | 2.286305 | 0.1875896 | 3.809158 | 0.2073729
3.171596 | 0.318435 | 3.875125 | 0.366615 | 3.80976 | 0.2207696 | 1.889667 | 0.238086 | 0.9993207 | 0.2100412 | 3.800529 | 0.3975149 | 2.660717 | 0.298216 | 3.635325 | 0.3562008 | 1.088034 | 0.1817189 | 1.715936 | 0.2810437 | 3.875886 | 0.1703574 | 3.825563 | 0.1836774 | 3.781074 | 0.1861367 | 3.874515 | 0.2032965 | 3.829212 | 0.2166823 | 3.786464 | 0.2113828 | 3.830891 | 0.2012321 | 2.304989 | 0.1880629 | 3.827957 | 0.2076753
3.190498 | 0.3185357 | 3.89397 | 0.367305 | 3.828124 | 0.2215097 | 1.908138 | 0.2390687 | 1.017349 | 0.2123978 | 3.81916 | 0.3978045 | 2.679027 | 0.2990094 | 3.654124 | 0.3570846 | 1.1071 | 0.1837607 | 1.734728 | 0.282645 | 3.894792 | 0.1705689 | 3.844583 | 0.1841418 | 3.799652 | 0.1866882 | 3.892718 | 0.2034938 | 3.848224 | 0.2169753 | 3.804812 | 0.2117175 | 3.849148 | 0.2014077 | 2.323895 | 0.1886065 | 3.846321 | 0.2079073
3.208534 | 0.3194162 | 3.912067 | 0.3679771 | 3.847129 | 0.2225334 | 1.926937 | 0.2401307 | 1.035934 | 0.214802 | 3.837737 | 0.398678 | 2.697597 | 0.2997776 | 3.672808 | 0.3577935 | 1.12525 | 0.1853005 | 1.753198 | 0.2841041 | 3.913209 | 0.1709021 | 3.862352 | 0.1843177 | 3.818069 | 0.1868155 | 3.911571 | 0.2039412 | 3.866146 | 0.2176519 | 3.823237 | 0.2119985 | 3.867771 | 0.2017653 | 2.342044 | 0.189488 | 3.865173 | 0.2082788
3.226952 | 0.3199775 | 3.930698 | 0.3684529 | 3.864906 | 0.2231514 | 1.945407 | 0.2410481 | 1.054512 | 0.2172958 | 3.856155 | 0.3993705 | 2.715755 | 0.3006844 | 3.691882 | 0.3587658 | 1.143714 | 0.1871515 | 1.771936 | 0.2855789 | 3.93168 | 0.1712287 | 3.881037 | 0.1847444 | 3.836486 | 0.1869943 | 3.929713 | 0.2040342 | 3.884731 | 0.2174076 | 3.842364 | 0.2124252 | 3.886037 | 0.2020049 | 2.360515 | 0.1895512 | 3.883155 | 0.2085583
3.245529 | 0.3211416 | 3.94884 | 0.3690842 | 3.883972 | 0.2242071 | 1.963878 | 0.2419388 | 1.073478 | 0.2197248 | 3.87474 | 0.4001954 | 2.734768 | 0.3015478 | 3.709803 | 0.3592123 | 1.162406 | 0.1889578 | 1.790086 | 0.2868507 | 3.950311 | 0.1713736 | 3.899294 | 0.1849283 | 3.855232 | 0.1875161 | 3.948619 | 0.2044167 | 3.903255 | 0.2182666 | 3.860507 | 0.2125957 | 3.904835 | 0.2023816 | 2.379146 | 0.1905806 | 3.902008 | 0.20891
3.264656 | 0.3214022 | 3.967418 | 0.3697577 | 3.902381 | 0.2250182 | 1.982242 | 0.2428912 | 1.091675 | 0.2219707 | 3.893531 | 0.4006965 | 2.75307 | 0.3023292 | 3.728595 | 0.3598959 | 1.181311 | 0.1907531 | 1.808939 | 0.2882816 | 3.969216 | 0.1717278 | 3.918077 | 0.1853381 | 3.873596 | 0.1875841 | 3.967036 | 0.2046667 | 3.922374 | 0.2184796 | 3.879306 | 0.2129791 | 3.923245 | 0.2024567 | 2.398105 | 0.191623 | 3.920692 | 0.2092405
3.282257 | 0.3224216 | 3.985996 | 0.3704011 | 3.921241 | 0.2261402 | 2.000873 | 0.2437855 | 1.110199 | 0.2242252 | 3.91217 | 0.4015342 | 2.771969 | 0.3030677 | 3.746913 | 0.3606033 | 1.19908 | 0.1924049 | 1.827303 | 0.2894675 | 3.987359 | 0.1719619 | 3.936235 | 0.185589 | 3.892066 | 0.1880296 | 3.985934 | 0.2050493 | 3.939975 | 0.2185789 | 3.897395 | 0.2131732 | 3.942097 | 0.2029004 | 2.416301 | 0.1911681 | 3.939384 | 0.2096487
3.301048 | 0.3225462 | 4.004634 | 0.3708407 | 3.939109 | 0.2266586 | 2.019672 | 0.244685 | 1.128509 | 0.22635 | 3.930419 | 0.401811 | 2.789905 | 0.3038273 | 3.765712 | 0.3612846 | 1.217711 | 0.1942445 | 1.84588 | 0.2910235 | 4.005616 | 0.1721376 | 3.955026 | 0.1858134 | 3.910644 | 0.1883009 | 4.003917 | 0.2052985 | 3.958774 | 0.2190948 | 3.916194 | 0.2135842 | 3.959973 | 0.2030518 | 2.434558 | 0.1922856 | 3.957473 | 0.2099216
3.319412 | 0.3229258 | 4.023052 | 0.3714241 | 3.958289 | 0.2277 | 2.037922 | 0.2457064 | 1.147308 | 0.2288296 | 3.948783 | 0.4026602 | 2.808864 | 0.3048081 | 3.784015 | 0.3621179 | 1.236342 | 0.1957689 | 1.864137 | 0.2922527 | 4.024354 | 0.172555 | 3.973175 | 0.1861582 | 3.929275 | 0.1886412 | 4.02283 | 0.205457 | 3.977138 | 0.2192961 | 3.934497 | 0.2138274 | 3.979039 | 0.2033759 | 2.453189 | 0.1929803 | 3.976272 | 0.2102498
3.338104 | 0.3246101 | 4.041851 | 0.3720629 | 3.976486 | 0.2284539 | 2.056453 | 0.2464313 | 1.165771 | 0.2309343 | 3.967475 | 0.4031049 | 2.827068 | 0.3055263 | 3.8026 | 0.3626344 | 1.255087 | 0.1976219 | 1.883363 | 0.2937743 | 4.043206 | 0.172681 | 3.992516 | 0.1863076 | 3.947578 | 0.1890146 | 4.041186 | 0.2058232 | 3.995761 | 0.2195867 | 3.953242 | 0.2142274 | 3.99751 | 0.2037622 | 2.472209 | 0.193061 | 3.994743 | 0.210606
3.356239 | 0.3241904 | 4.060146 | 0.3726781 | 3.99501 | 0.229323 | 2.075031 | 0.2473708 | 1.184357 | 0.2328984 | 3.986266 | 0.4038635 | 2.845913 | 0.3066321 | 3.82101 | 0.363313 | 1.27307 | 0.1990005 | 1.90162 | 0.2949145 | 4.06157 | 0.1729417 | 4.010384 | 0.1867465 | 3.96611 | 0.1891692 | 4.059769 | 0.2060579 | 4.014026 | 0.2199765 | 3.971332 | 0.2144727 | 4.016469 | 0.2039659 | 2.490352 | 0.1938039 | 4.013366 | 0.2108725
3.374992 | 0.3250178 | 4.078845 | 0.3733099 | 4.013214 | 0.2300972 | 2.093555 | 0.2484508 | 1.202881 | 0.2350165 | 4.004526 | 0.4043302 | 2.863842 | 0.3071131 | 3.840083 | 0.3640352 | 1.291434 | 0.2006909 | 1.920084 | 0.2963884 | 4.080041 | 0.1732085 | 4.028969 | 0.1869302 | 3.984199 | 0.1895126 | 4.078178 | 0.2062815 | 4.032764 | 0.220252 | 3.990184 | 0.214777 | 4.034291 | 0.2043437 | 2.508929 | 0.1945201 | 4.031517 | 0.2112274
3.393463 | 0.3257889 | 4.097362 | 0.3739363 | 4.03244 | 0.2309417 | 2.111866 | 0.2490818 | 1.22168 | 0.2369263 | 4.02305 | 0.4052812 | 2.882747 | 0.3080927 | 3.858058 | 0.3646062 | 1.309958 | 0.2022329 | 1.938341 | 0.2974374 | 4.098565 | 0.1733647 | 4.047707 | 0.187295 | 4.002891 | 0.189902 | 4.097038 | 0.2067365 | 4.050967 | 0.220389 | 4.008273 | 0.215072 | 4.053196 | 0.2044962 | 2.5274 | 0.1946738 | 4.050537 | 0.211466
3.412689 | 0.3265586 | 4.116222 | 0.3746723 | 4.050743 | 0.231655 | 2.130336 | 0.2500596 | 1.239662 | 0.238908 | 4.041681 | 0.4051835 | 2.900837 | 0.3087106 | 3.87659 | 0.365396 | 1.32897 | 0.2038079 | 1.957246 | 0.29901 | 4.117196 | 0.173666 | 4.066612 | 0.1876487 | 4.021629 | 0.1901243 | 4.115402 | 0.2067189 | 4.070132 | 0.2209112 | 4.026851 | 0.2153901 | 4.071667 | 0.2049089 | 2.546084 | 0.1955754 | 4.068832 | 0.2117552
3.43029 | 0.3265864 | 4.13441 | 0.3751552 | 4.069496 | 0.2325474 | 2.149074 | 0.2509083 | 1.258293 | 0.2409574 | 4.060258 | 0.4064537 | 2.919308 | 0.3095773 | 3.895005 | 0.3660439 | 1.347166 | 0.2053465 | 1.975557 | 0.3002112 | 4.1354 | 0.1738229 | 4.084648 | 0.1878981 | 4.040046 | 0.1904069 | 4.134079 | 0.2072953 | 4.088229 | 0.2208889 | 4.044994 | 0.2156013 | 4.090458 | 0.2051684 | 2.564288 | 0.1956601 | 4.087684 | 0.212061
3.449142 | 0.3274067 | 4.152889 | 0.3756402 | 4.087692 | 0.2330381 | 2.167644 | 0.2517849 | 1.277039 | 0.2428638 | 4.078569 | 0.4067368 | 2.937672 | 0.3101702 | 3.91401 | 0.3669702 | 1.365637 | 0.2069057 | 1.994188 | 0.3017251 | 4.153818 | 0.1742398 | 4.103287 | 0.1881985 | 4.05841 | 0.1906752 | 4.152229 | 0.2073105 | 4.106761 | 0.2213008 | 4.064174 | 0.215975 | 4.108441 | 0.2052735 | 2.582759 | 0.1965348 | 4.105674 | 0.2123041
3.46772 | 0.3283487 | 4.171306 | 0.3762602 | 4.106384 | 0.2340981 | 2.185962 | 0.2526191 | 1.295776 | 0.2448751 | 4.096933 | 0.4074912 | 2.956577 | 0.3112502 | 3.931786 | 0.3673924 | 1.384161 | 0.2082118 | 2.012277 | 0.3027105 | 4.172616 | 0.1743554 | 4.121811 | 0.1884131 | 4.077148 | 0.1909059 | 4.171028 | 0.2077111 | 4.125278 | 0.221748 | 4.08237 | 0.2162096 | 4.127354 | 0.2057016 | 2.60139 | 0.1969875 | 4.12458 | 0.212698
3.486839 | 0.3286879 | 4.190052 | 0.3767964 | 4.12458 | 0.2347783 | 2.204105 | 0.2535436 | 1.313812 | 0.2468483 | 4.115617 | 0.4081392 | 2.974888 | 0.3115921 | 3.950524 | 0.3682178 | 1.403128 | 0.2099656 | 2.031183 | 0.3041095 | 4.191186 | 0.1747119 | 4.140541 | 0.1888206 | 4.095679 | 0.1912989 | 4.189171 | 0.2078675 | 4.144458 | 0.2220687 | 4.10139 | 0.2164585 | 4.145764 | 0.2058662 | 2.620242 | 0.1974141 | 4.142776 | 0.2129709
3.504768 | 0.3294494 | 4.208568 | 0.3775868 | 4.143264 | 0.2357455 | 2.222744 | 0.2544333 | 1.332176 | 0.248532 | 4.134355 | 0.4088991 | 2.993793 | 0.3127148 | 3.968835 | 0.3687905 | 1.421484 | 0.2112726 | 2.049386 | 0.3052391 | 4.20939 | 0.1748847 | 4.158859 | 0.1890855 | 4.114204 | 0.1915544 | 4.208191 | 0.2082923 | 4.162486 | 0.2222422 | 4.119258 | 0.2166916 | 4.164608 | 0.2062341 | 2.638278 | 0.1980505 | 4.161788 | 0.2133245
3.52346 | 0.3298652 | 4.227156 | 0.3777942 | 4.161468 | 0.2362413 | 2.241535 | 0.2553766 | 1.350594 | 0.2504227 | 4.152505 | 0.4092221 | 3.011883 | 0.3132513 | 3.987466 | 0.3695337 | 1.440008 | 0.2130059 | 2.067743 | 0.3064314 | 4.227647 | 0.1750709 | 4.177437 | 0.1893028 | 4.132781 | 0.1918237 | 4.226006 | 0.2083939 | 4.181026 | 0.2223488 | 4.138164 | 0.2170336 | 4.182599 | 0.2062411 | 2.656482 | 0.1984324 | 4.179609 | 0.2135624
3.541771 | 0.3304929 | 4.245573 | 0.3784363 | 4.180213 | 0.2370826 | 2.259845 | 0.2561461 | 1.369171 | 0.2524897 | 4.170648 | 0.4099222 | 3.030735 | 0.3141308 | 4.005776 | 0.3701681 | 1.458594 | 0.2141789 | 2.086 | 0.3075438 | 4.246172 | 0.1753271 | 4.195854 | 0.1896494 | 4.151527 | 0.1922063 | 4.244858 | 0.2088473 | 4.19944 | 0.2231523 | 4.156581 | 0.2173751 | 4.201451 | 0.2067119 | 2.675059 | 0.1990533 | 4.198408 | 0.2138122
3.560623 | 0.3310613 | 4.264311 | 0.379042 | 4.198516 | 0.2379554 | 2.278263 | 0.256905 | 1.387589 | 0.2543299 | 4.189233 | 0.4104913 | 3.049313 | 0.3149218 | 4.024522 | 0.370738 | 1.477331 | 0.2157882 | 2.105127 | 0.3089772 | 4.26497 | 0.1756664 | 4.214813 | 0.1897726 | 4.169989 | 0.1924699 | 4.263168 | 0.2090382 | 4.218238 | 0.2228886 | 4.175487 | 0.2177296 | 4.219754 | 0.2068319 | 2.693965 | 0.1996219 | 4.216665 | 0.2141398
3.578979 | 0.3316413 | 4.282614 | 0.3794813 | 4.216819 | 0.2386373 | 2.297062 | 0.2578296 | 1.406334 | 0.2560675 | 4.208024 | 0.4112511 | 3.068005 | 0.3157434 | 4.042825 | 0.3712581 | 1.495588 | 0.217059 | 2.123323 | 0.3101065 | 4.283441 | 0.1757434 | 4.232796 | 0.1901178 | 4.188574 | 0.192801 | 4.281578 | 0.2093035 | 4.236534 | 0.2234308 | 4.193416 | 0.2178878 | 4.238713 | 0.2073223 | 2.712268 | 0.2000864 | 4.235022 | 0.2144533
3.597564 | 0.3322254 | 4.301192 | 0.3800611 | 4.235191 | 0.2393283 | 2.315525 | 0.2586567 | 1.424584 | 0.2578384 | 4.226495 | 0.4115312 | 3.086094 | 0.3163598 | 4.061898 | 0.3720773 | 1.514006 | 0.2185057 | 2.142122 | 0.3113886 | 4.301798 | 0.1760072 | 4.251434 | 0.1903698 | 4.20677 | 0.1929886 | 4.299889 | 0.2096419 | 4.25518 | 0.2234779 | 4.212375 | 0.2183213 | 4.256581 | 0.2073231 | 2.730632 | 0.2005605 | 4.253385 | 0.2147268
3.615982 | 0.3326835 | 4.319456 | 0.3806357 | 4.254257 | 0.2401646 | 2.334003 | 0.2594322 | 1.443489 | 0.2595381 | 4.244752 | 0.4121553 | 3.105053 | 0.3171897 | 4.079988 | 0.3726748 | 1.532477 | 0.2198852 | 2.160318 | 0.312394 | 4.320436 | 0.1761655 | 4.269958 | 0.1906185 | 4.225409 | 0.1933222 | 4.318901 | 0.2099099 | 4.27359 | 0.2242067 | 4.230846 | 0.2185329 | 4.27528 | 0.2077221 | 2.749377 | 0.2008305 | 4.272345 | 0.2150171
3.634826 | 0.3333283 | 4.338415 | 0.381335 | 4.272666 | 0.2407746 | 2.352474 | 0.2603006 | 1.4618 | 0.2613463 | 4.263658 | 0.4127341 | 3.123417 | 0.3178104 | 4.098512 | 0.3733064 | 1.551489 | 0.2214049 | 2.17933 | 0.3138114 | 4.339121 | 0.1765111 | 4.288803 | 0.1910232 | 4.2442 | 0.1936433 | 4.337051 | 0.2101457 | 4.292556 | 0.2242077 | 4.249309 | 0.2188081 | 4.293698 | 0.2080319 | 2.767955 | 0.2016853 | 4.290708 | 0.2152814
3.652977 | 0.3339053 | 4.356612 | 0.3817121 | 4.291299 | 0.2415597 | 2.371212 | 0.2611298 | 1.480324 | 0.2631611 | 4.282235 | 0.4134704 | 3.141934 | 0.3186142 | 4.117143 | 0.3740271 | 1.5698 | 0.2225984 | 2.197686 | 0.3149077 | 4.357538 | 0.1767006 | 4.306839 | 0.1911594 | 4.262511 | 0.1938222 | 4.356117 | 0.2103474 | 4.310646 | 0.2242199 | 4.267574 | 0.2191056 | 4.312001 | 0.2081884 | 2.786372 | 0.2019713 | 4.309454 | 0.2155209
3.671501 | 0.3345233 | 4.374922 | 0.3822407 | 4.309396 | 0.2422041 | 2.38995 | 0.2620851 | 1.498904 | 0.2648219 | 4.300653 | 0.4138657 | 3.16029 | 0.3192037 | 4.136323 | 0.374831 | 1.588156 | 0.2240056 | 2.216165 | 0.3163322 | 4.376062 | 0.1769963 | 4.325317 | 0.1914898 | 4.280875 | 0.1940282 | 4.3741 | 0.2106794 | 4.32917 | 0.2247015 | 4.286693 | 0.2193895 | 4.330258 | 0.2084632 | 2.805003 | 0.2025748 | 4.327597 | 0.2158546
3.689972 | 0.3350801 | 4.39334 | 0.3828888 | 4.328355 | 0.2430088 | 2.408321 | 0.2626929 | 1.517809 | 0.2667774 | 4.319124 | 0.4147398 | 3.179203 | 0.3200477 | 4.154298 | 0.3753129 | 1.606794 | 0.2252532 | 2.234529 | 0.3172041 | 4.394915 | 0.1770593 | 4.343674 | 0.1917062 | 4.299612 | 0.1943053 | 4.392891 | 0.2108464 | 4.347587 | 0.2248947 | 4.30495 | 0.2194921 | 4.349324 | 0.2088437 | 2.823642 | 0.2030325 | 4.346449 | 0.2160124
3.708976 | 0.3356701 | 4.411971 | 0.3834527 | 4.346826 | 0.2436672 | 2.426571 | 0.2635286 | 1.536059 | 0.2684616 | 4.337869 | 0.4151842 | 3.197621 | 0.3206222 | 4.172883 | 0.3759912 | 1.625586 | 0.2267033 | 2.253434 | 0.3184954 | 4.413492 | 0.1773871 | 4.362419 | 0.1920757 | 4.318083 | 0.194616 | 4.411476 | 0.211229 | 4.366752 | 0.2259416 | 4.323688 | 0.2199424 | 4.367474 | 0.2088359 | 2.842494 | 0.2036327 | 4.364912 | 0.2164304
3.726913 | 0.3360719 | 4.430334 | 0.3840242 | 4.365464 | 0.2445756 | 2.445316 | 0.264255 | 1.554537 | 0.2699248 | 4.3565 | 0.4159412 | 3.216305 | 0.3212982 | 4.191247 | 0.3765289 | 1.643736 | 0.2279173 | 2.271798 | 0.3195735 | 4.431803 | 0.1776556 | 4.380615 | 0.1922522 | 4.336394 | 0.1948103 | 4.430595 | 0.211466 | 4.384529 | 0.2252396 | 4.341831 | 0.2201384 | 4.38638 | 0.2092057 | 2.860744 | 0.2039333 | 4.383764 | 0.2168193
3.745491 | 0.33677 | 4.449019 | 0.3843182 | 4.383607 | 0.2450725 | 2.463894 | 0.2652825 | 1.572947 | 0.2716347 | 4.374864 | 0.4163421 | 3.234402 | 0.3218058 | 4.210199 | 0.3773059 | 1.662153 | 0.2293449 | 2.290101 | 0.3207012 | 4.450167 | 0.1776613 | 4.399307 | 0.1926244 | 4.354971 | 0.1952372 | 4.44841 | 0.211683 | 4.403053 | 0.2260206 | 4.360797 | 0.2203514 | 4.404522 | 0.2094655 | 2.878886 | 0.2045726 | 4.401914 | 0.2169742
3.763855 | 0.3370551 | 4.467436 | 0.384822 | 4.402512 | 0.2459279 | 2.482311 | 0.2659096 | 1.591799 | 0.2731301 | 4.393113 | 0.4169803 | 3.253086 | 0.3225861 | 4.228288 | 0.3778115 | 1.68051 | 0.2305137 | 2.308625 | 0.3216981 | 4.468691 | 0.178057 | 4.417724 | 0.1927406 | 4.373663 | 0.1954294 | 4.467102 | 0.2119233 | 4.421523 | 0.2266451 | 4.378833 | 0.2207325 | 4.423375 | 0.2096255 | 2.897578 | 0.2048626 | 4.420767 | 0.2173592
3.782424 | 0.3378643 | 4.486395 | 0.3853218 | 4.42093 | 0.2466361 | 2.500782 | 0.2665595 | 1.610156 | 0.2748143 | 4.411806 | 0.4174584 | 3.271504 | 0.3234627 | 4.246873 | 0.3783305 | 1.699469 | 0.2318421 | 2.327699 | 0.3229548 | 4.487597 | 0.1782861 | 4.436783 | 0.1931233 | 4.39202 | 0.1957061 | 4.485573 | 0.2121102 | 4.440147 | 0.2258068 | 4.397678 | 0.2210104 | 4.441624 | 0.2099541 | 2.916537 | 0.205474 | 4.439123 | 0.2175073
3.800735 | 0.3382819 | 4.504538 | 0.385801 | 4.439507 | 0.2472983 | 2.51947 | 0.2674527 | 1.628634 | 0.2763573 | 4.43065 | 0.418129 | 3.290409 | 0.3244293 | 4.265558 | 0.3789231 | 1.717672 | 0.2331239 | 2.345895 | 0.3239168 | 4.506121 | 0.1783698 | 4.454773 | 0.1932056 | 4.410437 | 0.1959271 | 4.504097 | 0.2124965 | 4.458236 | 0.2274824 | 4.415714 | 0.2212564 | 4.460911 | 0.2102946 | 2.934901 | 0.2058342 | 4.457601 | 0.2179273
3.819374 | 0.3387947 | 4.523169 | 0.3864232 | 4.457703 | 0.2478992 | 2.537887 | 0.2681527 | 1.647212 | 0.2778184 | 4.448907 | 0.4185332 | 3.308285 | 0.3248165 | 4.284471 | 0.3796829 | 1.735815 | 0.2343184 | 2.364526 | 0.3250374 | 4.524263 | 0.1786082 | 4.473518 | 0.193594 | 4.428694 | 0.1961798 | 4.522407 | 0.212656 | 4.477096 | 0.2264563 | 4.434566 | 0.2215095 | 4.47884 | 0.210449 | 2.953258 | 0.2062107 | 4.475904 | 0.2181241
3.837791 | 0.3392289 | 4.541853 | 0.3870396 | 4.476777 | 0.2488448 | 2.556358 | 0.2689451 | 1.666285 | 0.279565 | 4.467325 | 0.4189153 | 3.327137 | 0.3256448 | 4.302499 | 0.3801087 | 1.754446 | 0.2354849 | 2.382676 | 0.3259591 | 4.542902 | 0.1787295 | 4.491928 | 0.1937201 | 4.447439 | 0.196423 | 4.54142 | 0.2129366 | 4.495406 | 0.2273699 | 4.45277 | 0.2217166 | 4.497639 | 0.2106094 | 2.971896 | 0.2067164 | 4.494978 | 0.218466
3.856857 | 0.3399067 | 4.56066 | 0.3876036 | 4.495026 | 0.2491802 | 2.574936 | 0.2696504 | 1.684375 | 0.2811524 | 4.48607 | 0.4197003 | 3.34528 | 0.3261361 | 4.321031 | 0.3806742 | 1.773352 | 0.2368144 | 2.401528 | 0.3271664 | 4.56164 | 0.1790393 | 4.511154 | 0.1941794 | 4.465742 | 0.1967728 | 4.55973 | 0.2131753 | 4.514472 | 0.2277624 | 4.470966 | 0.2220338 | 4.515942 | 0.210989 | 2.990581 | 0.2070812 | 4.513174 | 0.2186032
3.874679 | 0.3401595 | 4.578864 | 0.388006 | 4.513711 | 0.2500065 | 2.593513 | 0.2706756 | 1.702624 | 0.2826392 | 4.504648 | 0.4201854 | 3.363697 | 0.3267738 | 4.339547 | 0.3813765 | 1.791609 | 0.2379181 | 2.419778 | 0.3281723 | 4.579844 | 0.1791548 | 4.529091 | 0.1942466 | 4.484381 | 0.1969398 | 4.578522 | 0.2133861 | 4.5325 | 0.2278691 | 4.48949 | 0.2222385 | 4.534581 | 0.2112249 | 3.008838 | 0.2076985 | 4.532026 | 0.2188732
3.893638 | 0.3408102 | 4.597434 | 0.3885915 | 4.531915 | 0.2505319 | 2.611877 | 0.271135 | 1.721209 | 0.2842886 | 4.522951 | 0.4205626 | 3.381947 | 0.3273682 | 4.358507 | 0.3821721 | 1.810079 | 0.2391703 | 2.43847 | 0.3294355 | 4.598475 | 0.1794813 | 4.547828 | 0.1945864 | 4.502737 | 0.1972311 | 4.596618 | 0.2137703 | 4.5512 | 0.227829 | 4.508563 | 0.222516 | 4.552937 | 0.2113295 | 3.027362 | 0.208059 | 4.550062 | 0.2191064
3.912055 | 0.3414955 | 4.615859 | 0.389017 | 4.550713 | 0.25125 | 2.630295 | 0.2718876 | 1.740222 | 0.2856504 | 4.541314 | 0.4214159 | 3.401127 | 0.3282139 | 4.376275 | 0.3824459 | 1.82871 | 0.2402162 | 2.456826 | 0.3302773 | 4.616946 | 0.1795611 | 4.565979 | 0.1947691 | 4.521757 | 0.1974432 | 4.615471 | 0.2139114 | 4.569671 | 0.2285366 | 4.52676 | 0.2227148 | 4.571789 | 0.2117736 | 3.045726 | 0.2086045 | 4.568968 | 0.2194723
3.931342 | 0.3421037 | 4.634543 | 0.3895935 | 4.568963 | 0.2519584 | 2.648552 | 0.2726303 | 1.758037 | 0.2872979 | 4.56006 | 0.4218844 | 3.419323 | 0.3286673 | 4.394861 | 0.3832358 | 1.847509 | 0.2415857 | 2.475518 | 0.3313069 | 4.635577 | 0.1799047 | 4.584831 | 0.1950046 | 4.539999 | 0.1976242 | 4.63372 | 0.2143252 | 4.588897 | 0.228542 | 4.545551 | 0.2230226 | 4.590206 | 0.2118227 | 3.064624 | 0.2090362 | 4.587324 | 0.219616
3.949157 | 0.3425355 | 4.653006 | 0.3902229 | 4.587762 | 0.2527671 | 2.667183 | 0.2733248 | 1.776675 | 0.288639 | 4.57863 | 0.4224352 | 3.438291 | 0.3295965 | 4.413278 | 0.3837032 | 1.865873 | 0.2427202 | 2.493714 | 0.3323457 | 4.653834 | 0.1799997 | 4.603081 | 0.1952417 | 4.558478 | 0.1980302 | 4.652511 | 0.2145243 | 4.606773 | 0.2291668 | 4.563701 | 0.2231855 | 4.608837 | 0.2120594 | 3.082721 | 0.2094339 | 4.606016 | 0.2201318
3.967788 | 0.3429998 | 4.671485 | 0.3904998 | 4.605904 | 0.2532103 | 2.685654 | 0.2742215 | 1.794925 | 0.2899496 | 4.596948 | 0.4228718 | 3.456159 | 0.3297228 | 4.432016 | 0.3843797 | 1.884344 | 0.2438627 | 2.512078 | 0.3334253 | 4.671976 | 0.1802093 | 4.621879 | 0.1955088 | 4.577055 | 0.1981161 | 4.670395 | 0.2147151 | 4.625571 | 0.2290421 | 4.582759 | 0.2235249 | 4.626988 | 0.2122878 | 3.100917 | 0.2098443 | 4.623998 | 0.2201385
3.986213 | 0.3434684 | 4.689902 | 0.3910029 | 4.624703 | 0.2539356 | 2.704285 | 0.2746418 | 1.813617 | 0.2915508 | 4.615091 | 0.4233801 | 3.475286 | 0.3308067 | 4.450265 | 0.3849358 | 1.902921 | 0.2448119 | 2.530495 | 0.334409 | 4.690668 | 0.1804435 | 4.640297 | 0.1957645 | 4.595961 | 0.1985024 | 4.689186 | 0.2149573 | 4.643767 | 0.2291432 | 4.601024 | 0.2236944 | 4.645779 | 0.2125065 | 3.119502 | 0.2102186 | 4.642797 | 0.2205943
4.00505 | 0.3441378 | 4.708701 | 0.3915424 | 4.643067 | 0.2544437 | 2.722649 | 0.2755198 | 1.832034 | 0.2931034 | 4.633783 | 0.4239224 | 3.493428 | 0.3312283 | 4.468904 | 0.3856049 | 1.921667 | 0.2356475 | 2.549455 | 0.3355942 | 4.709406 | 0.1806371 | 4.659202 | 0.1959644 | 4.614325 | 0.198646 | 4.70755 | 0.2152979 | 4.662665 | 0.2299476 | 4.619602 | 0.2240052 | 4.664143 | 0.2128161 | 3.138293 | 0.2107928 | 4.661268 | 0.2207472
4.023155 | 0.344587 | 4.726897 | 0.3920058 | 4.661263 | 0.2550515 | 2.741501 | 0.2762149 | 1.850505 | 0.2943121 | 4.652414 | 0.4247131 | 3.512387 | 0.3320855 | 4.487268 | 0.3858746 | 1.940084 | 0.2388308 | 2.567765 | 0.3363938 | 4.727718 | 0.1807282 | 4.677292 | 0.1961469 | 4.632795 | 0.1989193 | 4.725914 | 0.2154585 | 4.680923 | 0.2296198 | 4.637912 | 0.2242471 | 4.683041 | 0.2129844 | 3.156764 | 0.2109258 | 4.679517 | 0.2210684
4.04206 | 0.3451037 | 4.745368 | 0.3924349 | 4.67952 | 0.2557023 | 2.759911 | 0.277018 | 1.868968 | 0.2956173 | 4.670938 | 0.4248345 | 3.530583 | 0.332429 | 4.506227 | 0.3867636 | 1.958387 | 0.2445853 | 2.586442 | 0.3375125 | 4.746075 | 0.1810739 | 4.695762 | 0.19638 | 4.651053 | 0.1990937 | 4.744331 | 0.2158135 | 4.699721 | 0.2301659 | 4.656871 | 0.2243578 | 4.700978 | 0.213293 | 3.175128 | 0.2116215 | 4.697721 | 0.2212601
4.06047 | 0.3454391 | 4.763839 | 0.3930121 | 4.69864 | 0.2563891 | 2.778389 | 0.2775103 | 1.888095 | 0.2972557 | 4.689195 | 0.4254232 | 3.549489 | 0.3332272 | 4.524263 | 0.3870762 | 1.976972 | 0.2472478 | 2.604539 | 0.338225 | 4.76498 | 0.1810971 | 4.714287 | 0.1966732 | 4.670012 | 0.1993821 | 4.76329 | 0.2160133 | 4.718085 | 0.230247 | 4.675235 | 0.2247489 | 4.719609 | 0.2134337 | 3.19382 | 0.2117031 | 4.71684 | 0.2215829
4.079322 | 0.3461608 | 4.782912 | 0.39373 | 4.716729 | 0.2568143 | 2.79702 | 0.2785124 | 1.906016 | 0.2985174 | 4.70804 | 0.4259129 | 3.567746 | 0.3336936 | 4.543062 | 0.3878019 | 1.99587 | 0.2489644 | 2.623612 | 0.3395249 | 4.783611 | 0.1814288 | 4.733246 | 0.1969332 | 4.688429 | 0.1996534 | 4.781601 | 0.2162414 | 4.73693 | 0.2306643 | 4.69376 | 0.2248773 | 4.738079 | 0.2136277 | 3.212657 | 0.2123684 | 4.735098 | 0.2218034
4.097358 | 0.3464631 | 4.800834 | 0.3940734 | 4.735688 | 0.2572969 | 2.815765 | 0.2791139 | 1.924708 | 0.2999536 | 4.726625 | 0.4265688 | 3.586217 | 0.334294 | 4.561472 | 0.3884028 | 2.014181 | 0.2500401 | 2.641968 | 0.3403628 | 4.802036 | 0.1815136 | 4.751121 | 0.1970384 | 4.706953 | 0.1998179 | 4.800338 | 0.2165665 | 4.755027 | 0.23063 | 4.712062 | 0.2252249 | 4.756542 | 0.21405 | 3.230975 | 0.2126627 | 4.753942 | 0.2221542
4.115829 | 0.3470265 | 4.819419 | 0.3946046 | 4.753945 | 0.2569662 | 2.83429 | 0.2799079 | 1.943401 | 0.3012578 | 4.745042 | 0.4268804 | 3.604634 | 0.3346722 | 4.580751 | 0.3891013 | 2.032598 | 0.2511597 | 2.660715 | 0.3416672 | 4.820507 | 0.1817386 | 4.76992 | 0.1974037 | 4.725477 | 0.2001157 | 4.818321 | 0.2166454 | 4.773551 | 0.2309372 | 4.731075 | 0.2254265 | 4.774647 | 0.2140851 | 3.249393 | 0.2131541 | 4.772146 | 0.2222546
4.134406 | 0.3474827 | 4.837722 | 0.3949389 | 4.772851 | 0.2550662 | 2.852654 | 0.2804632 | 1.96236 | 0.3027047 | 4.763566 | 0.4276069 | 3.623647 | 0.3353222 | 4.59868 | 0.3895899 | 2.051122 | 0.2520874 | 2.678911 | 0.342389 | 4.839138 | 0.1819991 | 4.788223 | 0.1975881 | 4.744108 | 0.2003117 | 4.83728 | 0.2169707 | 4.792075 | 0.2311695 | 4.749386 | 0.2255718 | 4.793873 | 0.2144323 | 3.268025 | 0.2135748 | 4.790998 | 0.2225929
4.153533 | 0.3483651 | 4.85636 | 0.3956139 | 4.791108 | 0.2203372 | 2.871124 | 0.2813256 | 1.980342 | 0.3040914 | 4.782419 | 0.4279888 | 3.641843 | 0.3356297 | 4.617105 | 0.3901511 | 2.069753 | 0.2534097 | 2.697985 | 0.3435057 | 4.857937 | 0.1820906 | 4.806854 | 0.197746 | 4.762419 | 0.200475 | 4.855858 | 0.2172689 | 4.810988 | 0.2312998 | 4.768025 | 0.2258066 | 4.811912 | 0.2144512 | 3.28677 | 0.2140076 | 4.809354 | 0.2227941
4.171241 | 0.3483155 | 4.874717 | 0.3961353 | 4.809685 | 0.2312396 | 2.889702 | 0.281881 | 1.998973 | 0.3051593 | 4.800828 | 0.4285851 | 3.660802 | 0.3359314 | 4.635629 | 0.3906456 | 2.08801 | 0.2542529 | 2.716181 | 0.3443469 | 4.87624 | 0.1823008 | 4.824951 | 0.1980625 | 4.780836 | 0.2007567 | 4.874649 | 0.2175315 | 4.828803 | 0.2315942 | 4.786114 | 0.2260386 | 4.830764 | 0.214898 | 3.305073 | 0.2143579 | 4.828207 | 0.2233388
4.189773 | 0.3491434 | 4.893355 | 0.3964657 | 4.828103 | 0.2420657 | 2.908226 | 0.2826797 | 2.017337 | 0.3065947 | 4.819467 | 0.4290368 | 3.678731 | 0.3358384 | 4.654482 | 0.3913269 | 2.106641 | 0.2555945 | 2.73459 | 0.3455044 | 4.894551 | 0.1823723 | 4.843742 | 0.1982521 | 4.799467 | 0.2008974 | 4.892692 | 0.2177297 | 4.847434 | 0.2316932 | 4.80518 | 0.2262945 | 4.848907 | 0.2148559 | 3.323544 | 0.2147207 | 4.846296 | 0.2232095
4.208243 | 0.349559 | 4.911712 | 0.3968839 | 4.847169 | 0.2506182 | 2.92675 | 0.2833543 | 2.036136 | 0.3079468 | 4.83761 | 0.4294547 | 3.697637 | 0.3359183 | 4.672571 | 0.3918783 | 2.125226 | 0.2564513 | 2.753015 | 0.3462023 | 4.913243 | 0.1826399 | 4.861999 | 0.1984263 | 4.818098 | 0.2012688 | 4.911491 | 0.2178902 | 4.865851 | 0.2321079 | 4.823376 | 0.226424 | 4.86792 | 0.2151282 | 3.342015 | 0.2151335 | 4.865255 | 0.2236949
4.226874 | 0.3500395 | 4.930945 | 0.3975056 | 4.865311 | 0.2554247 | 2.945168 | 0.2837577 | 2.054546 | 0.3092798 | 4.856241 | 0.429983 | 3.716047 | 0.3351773 | 4.691263 | 0.3924083 | 2.143911 | 0.2575885 | 2.771974 | 0.3473272 | 4.93198 | 0.1828487 | 4.881118 | 0.1987134 | 4.836302 | 0.2014374 | 4.929962 | 0.2181554 | 4.884436 | 0.2322362 | 4.841953 | 0.226923 | 4.886337 | 0.2153664 | 3.361088 | 0.2155242 | 4.883512 | 0.2238549
4.245124 | 0.3507336 | 4.948981 | 0.3979454 | 4.883675 | 0.25828 | 2.963967 | 0.2845462 | 2.073077 | 0.3105248 | 4.875093 | 0.430565 | 3.734685 | 0.3161047 | 4.709894 | 0.3928343 | 2.162 | 0.2585236 | 2.790224 | 0.3480826 | 4.950344 | 0.1829572 | 4.89921 | 0.1987551 | 4.855039 | 0.2017142 | 4.948585 | 0.2184712 | 4.902785 | 0.2323579 | 4.860211 | 0.2268835 | 4.905082 | 0.2156548 | 3.379338 | 0.215954 | 4.901983 | 0.223968
4.263869 | 0.3508666 | 4.967559 | 0.3982788 | 4.902199 | 0.2595484 | 2.982483 | 0.2851824 | 2.091495 | 0.3115409 | 4.89351 | 0.4308432 | 3.752782 | 0.3206023 | 4.728792 | 0.3934316 | 2.180417 | 0.2596821 | 2.808862 | 0.34914 | 4.968655 | 0.1831329 | 4.917741 | 0.1992567 | 4.87319 | 0.2018525 | 4.966735 | 0.2185065 | 4.921378 | 0.2328493 | 4.878956 | 0.2272755 | 4.923271 | 0.2156356 | 3.397702 | 0.2161872 | 4.920347 | 0.224415
4.28218 | 0.351555 | 4.986091 | 0.3987096 | 4.921212 | 0.2604741 | 3.000687 | 0.2858145 | 2.110507 | 0.31297 | 4.911928 | 0.4312263 | 3.771467 | 0.3310317 | 4.746782 | 0.39388 | 2.198941 | 0.2606888 | 2.827219 | 0.3498527 | 4.987286 | 0.1832994 | 4.936533 | 0.1992878 | 4.891714 | 0.2022099 | 4.985757 | 0.2190069 | 4.939788 | 0.2327046 | 4.897152 | 0.2273663 | 4.942077 | 0.2160475 | 3.416279 | 0.2165703 | 4.939359 | 0.2245184
4.301238 | 0.351638 | 5.005157 | 0.3993255 | 4.939416 | 0.2611985 | 3.019211 | 0.2867808 | 2.128543 | 0.3141035 | 4.930507 | 0.4317535 | 3.789777 | 0.3365687 | 4.765306 | 0.3944012 | 2.21774 | 0.2616874 | 2.846178 | 0.3509604 | 5.00597 | 0.1835205 | 4.955492 | 0.1996521 | 4.910292 | 0.2023903 | 5.004167 | 0.218869 | 4.9588 | 0.2331722 | 4.915516 | 0.2276659 | 4.96038 | 0.2162053 | 3.434971 | 0.2169159 | 4.957616 | 0.224836
4.319121 | 0.3527569 | 5.023139 | 0.3996488 | 4.957993 | 0.2618531 | 3.037956 | 0.2874186 | 2.146961 | 0.3153513 | 4.949031 | 0.4320909 | 3.808195 | 0.3388546 | 4.783777 | 0.3950692 | 2.235997 | 0.2626092 | 2.864221 | 0.3518262 | 5.024388 | 0.1836745 | 4.973421 | 0.1997877 | 4.928709 | 0.2025978 | 5.022905 | 0.219474 | 4.97695 | 0.2331541 | 4.93388 | 0.2277969 | 4.978843 | 0.2164015 | 3.453221 | 0.2173447 | 4.9764 | 0.2251376
4.338134 | 0.3527707 | 5.041824 | 0.400111 | 4.97641 | 0.2623954 | 3.056259 | 0.2880522 | 2.165691 | 0.3166545 | 4.967395 | 0.4325446 | 3.826551 | 0.3397935 | 4.802904 | 0.3958627 | 2.254468 | 0.2636768 | 2.882799 | 0.3528831 | 5.042859 | 0.183798 | 4.99222 | 0.1999924 | 4.94718 | 0.2027984 | 5.040842 | 0.2194903 | 4.995528 | 0.2333853 | 4.952946 | 0.2281865 | 4.997268 | 0.2165908 | 3.471798 | 0.217908 | 4.994558 | 0.2251792
4.356498 | 0.3530909 | 5.060188 | 0.4004519 | 4.995095 | 0.2631528 | 3.074684 | 0.2885535 | 2.184497 | 0.3180211 | 4.985866 | 0.4332268 | 3.845457 | 0.3405509 | 4.820612 | 0.3960796 | 2.272939 | 0.2645902 | 2.901216 | 0.3536282 | 5.061329 | 0.1840803 | 5.010469 | 0.2001805 | 4.966139 | 0.2030775 | 5.059801 | 0.2197333 | 5.014159 | 0.2336445 | 4.971142 | 0.2281809 | 5.016288 | 0.2168382 | 3.49033 | 0.218176 | 5.013242 | 0.2255594
4.375457 | 0.3544562 | 5.078933 | 0.401049 | 5.013299 | 0.2636812 | 3.092934 | 0.2891888 | 2.202365 | 0.3190723 | 5.004444 | 0.4336151 | 3.863714 | 0.3409198 | 4.839297 | 0.39673 | 2.291898 | 0.265761 | 2.919954 | 0.354835 | 5.079915 | 0.1841353 | 5.029375 | 0.2005518 | 4.984442 | 0.2032989 | 5.078165 | 0.2200446 | 5.033278 | 0.2339245 | 4.989773 | 0.2285948 | 5.034431 | 0.216913 | 3.508854 | 0.2187502 | 5.031652 | 0.2257978
4.393653 | 0.3541246 | 5.097236 | 0.4015307 | 5.031983 | 0.2645442 | 3.111626 | 0.2898819 | 2.221057 | 0.3202263 | 5.022861 | 0.4341905 | 3.882612 | 0.3417578 | 4.857714 | 0.3972399 | 2.310315 | 0.2666217 | 2.938043 | 0.3554084 | 5.098324 | 0.1844563 | 5.047472 | 0.2006355 | 5.002752 | 0.2033846 | 5.096895 | 0.2202206 | 5.0511 | 0.2340452 | 5.008198 | 0.2285402 | 5.053283 | 0.2172353 | 3.527157 | 0.2187676 | 5.050405 | 0.2261181
4.412177 | 0.3550649 | 5.115928 | 0.4018136 | 5.05024 | 0.2649195 | 3.129982 | 0.290552 | 2.239315 | 0.3213864 | 5.041385 | 0.4344957 | 3.900709 | 0.3419453 | 4.876238 | 0.397878 | 2.328725 | 0.2678367 | 2.956514 | 0.3562957 | 5.116421 | 0.1845434 | 5.066316 | 0.2007917 | 5.021497 | 0.2037672 | 5.114778 | 0.220482 | 5.069739 | 0.2340839 | 5.027264 | 0.228974 | 5.071479 | 0.2173013 | 3.545308 | 0.2193207 | 5.068494 | 0.2261497
4.430648 | 0.3552334 | 5.134445 | 0.4022126 | 5.069092 | 0.2658841 | 3.148567 | 0.2911093 | 2.258106 | 0.3226291 | 5.059474 | 0.4348308 | 3.919668 | 0.342976 | 4.894549 | 0.3983927 | 2.347363 | 0.2686012 | 2.974985 | 0.3570598 | 5.135106 | 0.1847964 | 5.08468 | 0.2010648 | 5.040456 | 0.2039179 | 5.133737 | 0.2206054 | 5.088263 | 0.2344373 | 5.0453 | 0.2290564 | 5.090225 | 0.2176031 | 3.564045 | 0.2195624 | 5.087179 | 0.2264948
4.449286 | 0.3558725 | 5.153198 | 0.4026763 | 5.087235 | 0.2663829 | 3.167092 | 0.2917198 | 2.27631 | 0.3238133 | 5.078166 | 0.4354303 | 3.938085 | 0.3433221 | 4.913294 | 0.3988824 | 2.366216 | 0.2696614 | 2.99389 | 0.358026 | 5.153798 | 0.1848675 | 5.103693 | 0.2012874 | 5.058767 | 0.2042422 | 5.151994 | 0.22088 | 5.107054 | 0.2344759 | 5.063992 | 0.2293937 | 5.108474 | 0.2177769 | 3.582791 | 0.2200755 | 5.105593 | 0.2267532
4.467643 | 0.3562458 | 5.171287 | 0.4029515 | 5.105599 | 0.2670428 | 3.185883 | 0.2924562 | 2.294887 | 0.3248218 | 5.096744 | 0.4360678 | 3.956716 | 0.344186 | 4.931597 | 0.3991697 | 2.384412 | 0.2705765 | 3.012148 | 0.3586631 | 5.172215 | 0.1851163 | 5.121568 | 0.2014705 | 5.077131 | 0.2041941 | 5.170297 | 0.2209856 | 5.125204 | 0.2348333 | 5.082402 | 0.2294629 | 5.127319 | 0.2180427 | 3.600987 | 0.2202715 | 5.123903 | 0.2269759
4.486281 | 0.3567702 | 5.189865 | 0.4034246 | 5.12407 | 0.2675448 | 3.204132 | 0.2929561 | 2.313251 | 0.3258108 | 5.115215 | 0.4361489 | 3.974813 | 0.3444631 | 4.95061 | 0.3999356 | 2.402669 | 0.2714057 | 3.030725 | 0.3597823 | 5.190518 | 0.1852862 | 5.140314 | 0.2016661 | 5.095488 | 0.2045696 | 5.188554 | 0.2212289 | 5.144003 | 0.2348215 | 5.101368 | 0.2298337 | 5.145416 | 0.2180356 | 3.619572 | 0.220682 | 5.14216 | 0.2270846
4.504805 | 0.3570718 | 5.208336 | 0.4038525 | 5.143082 | 0.2682179 | 3.222771 | 0.293561 | 2.332531 | 0.3273285 | 5.133632 | 0.4366594 | 3.993826 | 0.3453242 | 4.968752 | 0.4002335 | 2.421407 | 0.2724019 | 3.049142 | 0.360405 | 5.209424 | 0.1854178 | 5.15867 | 0.2018347 | 5.11434 | 0.2048112 | 5.207727 | 0.221581 | 5.162313 | 0.2350886 | 5.119511 | 0.2298207 | 5.164154 | 0.2184412 | 3.638363 | 0.2210666 | 5.161066 | 0.2274613
4.523818 | 0.3576104 | 5.227348 | 0.404466 | 5.161278 | 0.2688036 | 3.241516 | 0.2942992 | 2.350353 | 0.3281631 | 5.152484 | 0.4371868 | 4.012128 | 0.3458488 | 4.987445 | 0.4008681 | 2.440366 | 0.2734171 | 3.068048 | 0.3614431 | 5.228001 | 0.1857282 | 5.177743 | 0.2022034 | 5.132803 | 0.2049004 | 5.225931 | 0.221567 | 5.181379 | 0.2353482 | 5.137974 | 0.2301523 | 5.182464 | 0.2184558 | 3.656949 | 0.2212884 | 5.179483 | 0.2276963
4.541854 | 0.3579666 | 5.245224 | 0.404797 | 5.180077 | 0.2694171 | 3.260369 | 0.2949712 | 2.369045 | 0.3294277 | 5.170848 | 0.4375191 | 4.030713 | 0.3464794 | 5.005969 | 0.4013331 | 2.458516 | 0.2741523 | 3.086244 | 0.3622296 | 5.246472 | 0.1856542 | 5.195505 | 0.2022296 | 5.151388 | 0.2052431 | 5.244829 | 0.2220748 | 5.199255 | 0.2352872 | 5.156506 | 0.2302082 | 5.200828 | 0.2187079 | 3.675305 | 0.2218567 | 5.198435 | 0.2278971
4.560271 | 0.3583811 | 5.263954 | 0.4052979 | 5.19822 | 0.2698325 | 3.278565 | 0.2955439 | 2.387722 | 0.3306107 | 5.189418 | 0.4379524 | 4.04891 | 0.3468908 | 5.02492 | 0.4019823 | 2.47704 | 0.2749738 | 3.10499 | 0.3633216 | 5.26489 | 0.1860924 | 5.214197 | 0.2024863 | 5.169752 | 0.2053545 | 5.262819 | 0.2218305 | 5.218046 | 0.2355222 | 5.175518 | 0.2306743 | 5.219085 | 0.2189222 | 3.693776 | 0.2220301 | 5.216425 | 0.2280516
4.578849 | 0.3587972 | 5.282166 | 0.405596 | 5.21724 | 0.2706006 | 3.297089 | 0.2960344 | 2.406849 | 0.3317542 | 5.208003 | 0.4384107 | 4.068037 | 0.3476739 | 5.042857 | 0.4023563 | 2.495564 | 0.2758554 | 3.1233 | 0.3638609 | 5.283742 | 0.1861626 | 5.232393 | 0.2026992 | 5.188658 | 0.2055073 | 5.281724 | 0.2224167 | 5.236463 | 0.2356941 | 5.193829 | 0.2305705 | 5.238044 | 0.2190279 | 3.712628 | 0.2224723 | 5.235216 | 0.228384
4.597754 | 0.3595144 | 5.300789 | 0.4061507 | 5.235383 | 0.2711133 | 3.3154 | 0.2967044 | 2.424835 | 0.3328705 | 5.226856 | 0.4389289 | 4.086339 | 0.3479141 | 5.061656 | 0.4029286 | 2.514417 | 0.2768782 | 3.142259 | 0.3649235 | 5.302266 | 0.186335 | 5.251131 | 0.2028311 | 5.2068 | 0.2058112 | 5.300134 | 0.2223705 | 5.255422 | 0.2357942 | 5.212407 | 0.2309782 | 5.256462 | 0.219262 | 3.731091 | 0.2228396 | 5.253687 | 0.228528
4.61563 | 0.3597327 | 5.31916 | 0.4065817 | 5.254121 | 0.2719106 | 3.334252 | 0.2972794 | 2.443305 | 0.333862 | 5.245273 | 0.4394365 | 4.104978 | 0.3486823 | 5.08018 | 0.4032891 | 2.532613 | 0.277595 | 3.160676 | 0.3656457 | 5.32063 | 0.1864176 | 5.269281 | 0.2031911 | 5.225386 | 0.2059789 | 5.318872 | 0.2227738 | 5.273244 | 0.2358285 | 5.230603 | 0.2309971 | 5.275367 | 0.2194386 | 3.749463 | 0.2231306 | 5.272753 | 0.2287733
4.634261 | 0.360209 | 5.337738 | 0.4069035 | 5.272431 | 0.2722889 | 3.352616 | 0.2979235 | 2.461723 | 0.3347981 | 5.26369 | 0.4396191 | 4.123228 | 0.3490343 | 5.098803 | 0.4038906 | 2.550977 | 0.2787601 | 3.178979 | 0.3665541 | 5.338941 | 0.1866552 | 5.288293 | 0.2033367 | 5.243689 | 0.2062074 | 5.337129 | 0.222861 | 5.291929 | 0.2359192 | 5.249455 | 0.231268 | 5.293235 | 0.2194532 | 3.767933 | 0.2234364 | 5.290628 | 0.2289921
4.652678 | 0.3607077 | 5.356049 | 0.4072092 | 5.291444 | 0.273008 | 3.371193 | 0.2983868 | 2.480575 | 0.3360359 | 5.282047 | 0.4401284 | 4.141973 | 0.3497652 | 5.117015 | 0.4042681 | 2.569714 | 0.2794758 | 3.19745 | 0.3673142 | 5.357625 | 0.1868724 | 5.306383 | 0.2034549 | 5.262648 | 0.2063946 | 5.356149 | 0.2230949 | 5.310239 | 0.2359792 | 5.267659 | 0.2314022 | 5.312255 | 0.2197741 | 3.786564 | 0.2238586 | 5.309587 | 0.2291527
4.671149 | 0.3610317 | 5.375168 | 0.4075674 | 5.309701 | 0.2734073 | 3.389611 | 0.298975 | 2.498939 | 0.3370449 | 5.300632 | 0.4405254 | 4.160329 | 0.3502786 | 5.135867 | 0.4048295 | 2.588246 | 0.2805325 | 3.216409 | 0.3681241 | 5.37647 | 0.186936 | 5.325403 | 0.2038341 | 5.280729 | 0.2066543 | 5.374345 | 0.223235 | 5.328809 | 0.2359333 | 5.286183 | 0.2316471 | 5.330612 | 0.2198144 | 3.80531 | 0.2241334 | 5.327845 | 0.2294912
4.689452 | 0.3615302 | 5.393425 | 0.4081262 | 5.328004 | 0.2740382 | 3.408402 | 0.2995778 | 2.517517 | 0.3380959 | 5.319484 | 0.4410541 | 4.178907 | 0.3511042 | 5.154284 | 0.4051544 | 2.606496 | 0.2812437 | 3.234826 | 0.3688025 | 5.394735 | 0.1871773 | 5.343599 | 0.2038497 | 5.299269 | 0.2067091 | 5.392862 | 0.2234075 | 5.34712 | 0.236072 | 5.304547 | 0.2316926 | 5.349685 | 0.2201729 | 3.823727 | 0.2244525 | 5.346414 | 0.2295574
4.708258 | 0.3619337 | 5.411949 | 0.4084067 | 5.346536 | 0.2744434 | 3.426659 | 0.3001238 | 2.535987 | 0.3390774 | 5.337734 | 0.4413306 | 4.197057 | 0.3513677 | 5.173243 | 0.4058357 | 2.624692 | 0.282035 | 3.253244 | 0.3697063 | 5.413144 | 0.1872269 | 5.362283 | 0.204241 | 5.317465 | 0.2069163 | 5.41118 | 0.2235816 | 5.365926 | 0.2358093 | 5.323391 | 0.2320438 | 5.367721 | 0.2201379 | 3.84203 | 0.2246713 | 5.364839 | 0.2298705
4.726561 | 0.3622503 | 5.430367 | 0.4088607 | 5.365548 | 0.2752033 | 3.445237 | 0.3007188 | 2.55484 | 0.3401861 | 5.356258 | 0.4417484 | 4.21591 | 0.3520633 | 5.191157 | 0.4061142 | 2.64333 | 0.2829155 | 3.271608 | 0.3701983 | 5.43189 | 0.1874331 | 5.380647 | 0.2043702 | 5.33621 | 0.2072036 | 5.430192 | 0.2237667 | 5.384176 | 0.2194833 | 5.341649 | 0.2321977 | 5.386459 | 0.2204309 | 3.860776 | 0.2251164 | 5.383745 | 0.2299914
4.74552 | 0.3629312 | 5.449539 | 0.4095039 | 5.383691 | 0.2756663 | 3.463654 | 0.3013738 | 2.572822 | 0.3411386 | 5.375003 | 0.442082 | 4.234159 | 0.3525595 | 5.209803 | 0.4066308 | 2.662068 | 0.2838308 | 3.290513 | 0.3711492 | 5.450361 | 0.1877352 | 5.399934 | 0.2046264 | 5.354734 | 0.2073068 | 5.448335 | 0.2240206 | 5.403135 | 0.2237825 | 5.359959 | 0.2324533 | 5.404769 | 0.2205354 | 3.8793 | 0.2254312 | 5.402002 | 0.2302241
4.763556 | 0.3629936 | 5.46769 | 0.4097869 | 5.402436 | 0.2762965 | 3.482453 | 0.3020326 | 2.591453 | 0.3421397 | 5.393367 | 0.4425005 | 4.25247 | 0.3532168 | 5.228274 | 0.407154 | 2.680539 | 0.2845356 | 3.308763 | 0.3719254 | 5.468831 | 0.1876685 | 5.417863 | 0.2047788 | 5.373258 | 0.2076131 | 5.467294 | 0.2241134 | 5.421171 | 0.2296247 | 5.378369 | 0.2325488 | 5.423286 | 0.2206489 | 3.89777 | 0.2256695 | 5.420847 | 0.2305615
4.782355 | 0.3637258 | 5.486153 | 0.4100622 | 5.420792 | 0.2767812 | 3.500588 | 0.3026194 | 2.610023 | 0.3431849 | 5.411884 | 0.4429681 | 4.270887 | 0.3536944 | 5.247119 | 0.4077198 | 2.69901 | 0.2853503 | 3.327234 | 0.3731514 | 5.487195 | 0.1880722 | 5.436441 | 0.2049094 | 5.391729 | 0.2077255 | 5.485277 | 0.2243636 | 5.440191 | 0.2327196 | 5.397275 | 0.2328915 | 5.441604 | 0.2208312 | 3.916081 | 0.2261405 | 5.438722 | 0.2305498
4.800986 | 0.3635561 | 5.50441 | 0.410261 | 5.439744 | 0.2774322 | 3.519173 | 0.3031137 | 2.62899 | 0.3444123 | 5.430194 | 0.4434293 | 4.290006 | 0.3544666 | 5.264995 | 0.4079639 | 2.71748 | 0.2861621 | 3.345597 | 0.3736877 | 5.50588 | 0.1880997 | 5.455018 | 0.2051218 | 5.410688 | 0.2078658 | 5.504182 | 0.2247209 | 5.458547 | 0.2344764 | 5.415532 | 0.2328724 | 5.460616 | 0.2210317 | 3.934819 | 0.2264043 | 5.457735 | 0.2309385
4.819884 | 0.3644235 | 5.523484 | 0.410805 | 5.457848 | 0.2779254 | 3.537377 | 0.3035701 | 2.646812 | 0.3452007 | 5.44894 | 0.4437814 | 4.308042 | 0.3547388 | 5.283793 | 0.408655 | 2.736325 | 0.2870095 | 3.36445 | 0.3746969 | 5.524351 | 0.188346 | 5.473604 | 0.2052257 | 5.428777 | 0.2081869 | 5.522493 | 0.2247023 | 5.477498 | 0.2346649 | 5.434216 | 0.2332001 | 5.478927 | 0.2211458 | 3.953183 | 0.226799 | 5.475939 | 0.2310174
4.837759 | 0.3650939 | 5.541672 | 0.4111529 | 5.476373 | 0.2786764 | 3.556008 | 0.3042326 | 2.665603 | 0.3463218 | 5.46725 | 0.4443798 | 4.326834 | 0.35541 | 5.302051 | 0.4089613 | 2.754643 | 0.28785 | 3.382432 | 0.3752168 | 5.542608 | 0.1884517 | 5.491853 | 0.2055039 | 5.447355 | 0.2082964 | 5.541238 | 0.225101 | 5.495488 | 0.2346896 | 5.452473 | 0.2332432 | 5.497772 | 0.2213347 | 3.9716 | 0.2270372 | 5.494676 | 0.2313119
4.856726 | 0.3648942 | 5.560311 | 0.4114755 | 5.494622 | 0.2789906 | 3.574532 | 0.3048511 | 2.6837 | 0.3472144 | 5.485881 | 0.444524 | 4.345098 | 0.3557627 | 5.320674 | 0.409636 | 2.773167 | 0.2886842 | 3.40085 | 0.3760336 | 5.560911 | 0.188587 | 5.510599 | 0.2056127 | 5.466047 | 0.2084793 | 5.559327 | 0.2251101 | 5.51418 | 0.2345531 | 5.471486 | 0.2334893 | 5.515701 | 0.2214382 | 3.989796 | 0.2273105 | 5.512827 | 0.2314599
4.87509 | 0.3656829 | 5.578835 | 0.411814 | 5.513581 | 0.2796969 | 3.593171 | 0.3053119 | 2.702385 | 0.3482556 | 5.504024 | 0.4450716 | 4.364111 | 0.356491 | 5.338878 | 0.4098737 | 2.791745 | 0.2894597 | 3.419374 | 0.3766726 | 5.579496 | 0.1888234 | 5.529069 | 0.2057497 | 5.484846 | 0.2087271 | 5.578012 | 0.2253819 | 5.532598 | 0.2341715 | 5.489903 | 0.2336945 | 5.53466 | 0.221676 | 4.008328 | 0.2278118 | 5.531618 | 0.2316197
4.893668 | 0.3662094 | 5.597634 | 0.4123302 | 5.531678 | 0.2800886 | 3.611474 | 0.3057322 | 2.720749 | 0.3493046 | 5.522602 | 0.4453629 | 4.382308 | 0.3569847 | 5.35773 | 0.4105099 | 2.810704 | 0.2903694 | 3.438279 | 0.3776546 | 5.598234 | 0.1889257 | 5.548021 | 0.2059801 | 5.503095 | 0.2088483 | 5.596322 | 0.2254618 | 5.551335 | 0.2337296 | 5.508481 | 0.2338924 | 5.552917 | 0.2217543 | 4.027119 | 0.2280597 | 5.549822 | 0.2319234
4.911978 | 0.3662185 | 5.61567 | 0.4126666 | 5.549928 | 0.2806461 | 3.630326 | 0.3063913 | 2.73938 | 0.3503018 | 5.541187 | 0.4459376 | 4.401107 | 0.35773 | 5.37588 | 0.410701 | 2.828961 | 0.2910301 | 3.456475 | 0.3782058 | 5.616705 | 0.1891485 | 5.566011 | 0.2061028 | 5.521673 | 0.2090522 | 5.614793 | 0.2257896 | 5.569593 | 0.2328403 | 5.526791 | 0.2339996 | 5.571761 | 0.2220871 | 4.045536 | 0.2282784 | 5.568178 | 0.2319126
4.93083 | 0.3669654 | 5.634301 | 0.4129429 | 5.568452 | 0.2811793 | 3.64853 | 0.3069954 | 2.757744 | 0.3510514 | 5.559711 | 0.4461641 | 4.419249 | 0.3580031 | 5.394992 | 0.4113657 | 2.847157 | 0.2918589 | 3.475213 | 0.3791833 | 5.635175 | 0.1891582 | 5.584642 | 0.2063598 | 5.539983 | 0.2091026 | 5.632989 | 0.2257317 | 5.588445 | 0.2328276 | 5.545697 | 0.2342554 | 5.589858 | 0.2219608 | 4.064061 | 0.2285283 | 5.586595 | 0.2323112
4.949133 | 0.3670315 | 5.652832 | 0.4134381 | 5.587464 | 0.2818588 | 3.667313 | 0.3074304 | 2.776871 | 0.3522359 | 5.578128 | 0.44657 | 4.438209 | 0.3587307 | 5.413188 | 0.4115933 | 2.865742 | 0.292535 | 3.493585 | 0.3795517 | 5.653865 | 0.1895019 | 5.603059 | 0.206528 | 5.558782 | 0.2094289 | 5.651948 | 0.2261722 | 5.606748 | 0.2314863 | 5.563893 | 0.2342653 | 5.608596 | 0.2223215 | 4.082699 | 0.2289732 | 5.605669 | 0.2324855
4.968092 | 0.3676033 | 5.671685 | 0.4138417 | 5.605614 | 0.2821288 | 3.685685 | 0.3080803 | 2.794739 | 0.3530882 | 5.596981 | 0.4469078 | 4.456679 | 0.3591593 | 5.431888 | 0.4122066 | 2.884755 | 0.293541 | 3.512544 | 0.3805491 | 5.672389 | 0.1895485 | 5.621965 | 0.2069236 | 5.5772 | 0.2094953 | 5.670259 | 0.2261769 | 5.625646 | 0.231109 | 5.582204 | 0.2345101 | 5.626693 | 0.222175 | 4.101277 | 0.2292064 | 5.623865 | 0.2325053
4.985968 | 0.3678438 | 5.689553 | 0.4141423 | 5.624299 | 0.2830418 | 3.704644 | 0.3086637 | 2.813271 | 0.353972 | 5.615497 | 0.4474923 | 4.47499 | 0.3597706 | 5.450359 | 0.4125519 | 2.903119 | 0.2941004 | 3.530633 | 0.3812266 | 5.690913 | 0.1898009 | 5.639894 | 0.2068381 | 5.595724 | 0.2097216 | 5.689325 | 0.2264687 | 5.643582 | 0.2293449 | 5.600781 | 0.2346855 | 5.645103 | 0.2225225 | 4.119694 | 0.2295157 | 5.642656 | 0.2328946
5.004767 | 0.3682323 | 5.708191 | 0.414469 | 5.642663 | 0.2831765 | 3.722955 | 0.3091811 | 2.832008 | 0.3550079 | 5.633968 | 0.4476772 | 4.493407 | 0.360184 | 5.46947 | 0.4132055 | 2.921315 | 0.2948421 | 3.549371 | 0.3821221 | 5.709331 | 0.1898551 | 5.658525 | 0.2070816 | 5.614194 | 0.2097851 | 5.707307 | 0.2264743 | 5.662488 | 0.229271 | 5.619794 | 0.2348536 | 5.66352 | 0.222419 | 4.138218 | 0.2298252 | 5.66086 | 0.2328879
5.023123 | 0.3686727 | 5.726494 | 0.4146694 | 5.661515 | 0.2840117 | 3.741479 | 0.3096471 | 2.851242 | 0.356124 | 5.652393 | 0.4481907 | 4.512366 | 0.3609384 | 5.487354 | 0.4134671 | 2.940061 | 0.295439 | 3.567796 | 0.3827283 | 5.728183 | 0.1901015 | 5.676889 | 0.2072208 | 5.633154 | 0.2100841 | 5.726159 | 0.2266794 | 5.680745 | 0.2276322 | 5.638211 | 0.2350695 | 5.682594 | 0.2228055 | 4.157017 | 0.2301144 | 5.679605 | 0.2331986
5.042037 | 0.3692097 | 5.745186 | 0.4151446 | 5.679879 | 0.2843994 | 3.75995 | 0.3100888 | 2.869217 | 0.356959 | 5.671298 | 0.448737 | 4.530784 | 0.3612042 | 5.506038 | 0.4138624 | 2.958844 | 0.296441 | 3.586696 | 0.3834978 | 5.7466 | 0.190223 | 5.695512 | 0.2075044 | 5.651189 | 0.2102017 | 5.74463 | 0.2269843 | 5.69975 | 0.2268647 | 5.656628 | 0.2352377 | 5.700736 | 0.2227367 | 4.175434 | 0.2304787 | 5.698023 | 0.2333822
5.060004 | 0.3693986 | 5.763543 | 0.4155743 | 5.698563 | 0.2850548 | 3.778687 | 0.3107243 | 2.887802 | 0.3579132 | 5.689762 | 0.448955 | 4.549354 | 0.3617449 | 5.524402 | 0.4141977 | 2.976941 | 0.296993 | 3.604953 | 0.3840373 | 5.765231 | 0.1903289 | 5.713662 | 0.2075606 | 5.669607 | 0.2103374 | 5.763421 | 0.2272175 | 5.717618 | 0.2260319 | 5.675099 | 0.2353162 | 5.719642 | 0.2229269 | 4.193953 | 0.2307723 | 5.716928 | 0.2335804
5.07865 | 0.3699656 | 5.782288 | 0.415874 | 5.716927 | 0.2852908 | 3.797051 | 0.311311 | 2.906113 | 0.3587441 | 5.708126 | 0.4491913 | 4.567618 | 0.3621663 | 5.543254 | 0.41476 | 2.995358 | 0.298202 | 3.623203 | 0.3847478 | 5.783435 | 0.1904834 | 5.732568 | 0.2078407 | 5.688184 | 0.2105591 | 5.781411 | 0.227253 | 5.736371 | 0.2244389 | 5.693844 | 0.2355751 | 5.737628 | 0.2228091 | 4.212263 | 0.2310934 | 5.734964 | 0.2336759
5.096953 | 0.3702729 | 5.800652 | 0.4161922 | 5.73578 | 0.2859318 | 3.815469 | 0.3116532 | 2.925018 | 0.3596517 | 5.726436 | 0.4496005 | 4.586524 | 0.3627565 | 5.561397 | 0.4150425 | 3.01405 | 0.2987768 | 3.641781 | 0.3854012 | 5.80212 | 0.1905809 | 5.750932 | 0.2078885 | 5.70709 | 0.2107752 | 5.80037 | 0.2274855 | 5.754628 | 0.2239408 | 5.712261 | 0.2357421 | 5.756587 | 0.223165 | 4.231009 | 0.2314243 | 5.75387 | 0.2339273
5.115477 | 0.3706515 | 5.819611 | 0.4167525 | 5.754197 | 0.2864153 | 3.834161 | 0.3120619 | 2.943215 | 0.3606684 | 5.745121 | 0.4499608 | 4.60472 | 0.3632191 | 5.580249 | 0.415639 | 3.032681 | 0.2996191 | 3.660961 | 0.3863144 | 5.820857 | 0.1908502 | 5.769944 | 0.2081115 | 5.725172 | 0.2109603 | 5.818734 | 0.2277288 | 5.773152 | 0.2223792 | 5.730564 | 0.2358975 | 5.775058 | 0.2230681 | 4.249792 | 0.2316661 | 5.772394 | 0.234055
5.13378 | 0.3709001 | 5.837647 | 0.4169509 | 5.7725 | 0.2868541 | 3.852792 | 0.3127086 | 2.961846 | 0.361556 | 5.763813 | 0.4506015 | 4.623244 | 0.3639303 | 5.598613 | 0.4158305 | 3.050885 | 0.3001358 | 3.679103 | 0.3867919 | 5.839168 | 0.1908692 | 5.787873 | 0.2083018 | 5.743597 | 0.2110888 | 5.837259 | 0.227758 | 5.791348 | 0.2211354 | 5.748982 | 0.2361538 | 5.793788 | 0.223298 | 4.268111 | 0.2319611 | 5.790865 | 0.2342911
5.152533 | 0.3716231 | 5.856332 | 0.4173519 | 5.790917 | 0.2873542 | 3.871148 | 0.3131624 | 2.98037 | 0.3623244 | 5.78223 | 0.4507508 | 4.641555 | 0.3641115 | 5.617519 | 0.4164805 | 3.069081 | 0.3008864 | 3.697574 | 0.3874943 | 5.857639 | 0.1909708 | 5.806726 | 0.2084893 | 5.76196 | 0.2112097 | 5.855569 | 0.2278903 | 5.810361 | 0.219911 | 5.767781 | 0.2361791 | 5.811885 | 0.2232345 | 4.286528 | 0.2321205 | 5.809007 | 0.2344351
5.170897 | 0.371596 | 5.874749 | 0.4177449 | 5.810044 | 0.2880252 | 3.889573 | 0.313589 | 2.999275 | 0.3633403 | 5.800647 | 0.4510819 | 4.660407 | 0.3648813 | 5.635501 | 0.4167314 | 3.087765 | 0.3015363 | 3.716098 | 0.3879703 | 5.876331 | 0.1911557 | 5.825087 | 0.2086987 | 5.780698 | 0.2114502 | 5.874688 | 0.2282313 | 5.828618 | 0.2182184 | 5.785923 | 0.236459 | 5.830905 | 0.2234623 | 4.305106 | 0.2325059 | 5.828134 | 0.2346341
5.189963 | 0.372136 | 5.893929 | 0.4181685 | 5.82824 | 0.2882473 | 3.908097 | 0.3142049 | 3.017258 | 0.3640204 | 5.819385 | 0.4516175 | 4.678603 | 0.3651818 | 5.6543 | 0.4172785 | 3.106511 | 0.3024399 | 3.734897 | 0.3887809 | 5.894855 | 0.1913809 | 5.844153 | 0.208926 | 5.798902 | 0.2115884 | 5.892778 | 0.2281909 | 5.847577 | 0.21731 | 5.80418 | 0.2365722 | 5.849208 | 0.2235123 | 4.323576 | 0.2328181 | 5.846491 | 0.2347389
5.208045 | 0.3723962 | 5.911965 | 0.4183086 | 5.846818 | 0.2888572 | 3.92695 | 0.3146722 | 3.035843 | 0.3649746 | 5.837749 | 0.4519323 | 4.696914 | 0.3657248 | 5.672496 | 0.4176346 | 3.124821 | 0.3030277 | 3.75304 | 0.3894047 | 5.913219 | 0.1913619 | 5.86225 | 0.209089 | 5.817586 | 0.2116468 | 5.911523 | 0.2284419 | 5.865559 | 0.2154894 | 5.822758 | 0.2367003 | 5.867625 | 0.2235582 | 4.341994 | 0.2330309 | 5.865068 | 0.2350669
5.226843 | 0.3728158 | 5.930489 | 0.4186886 | 5.865182 | 0.2892264 | 3.944932 | 0.3150925 | 3.05436 | 0.365884 | 5.856332 | 0.4522805 | 4.71527 | 0.3661836 | 5.691608 | 0.4184014 | 3.143292 | 0.3036188 | 3.771511 | 0.3904165 | 5.931469 | 0.1915384 | 5.880934 | 0.2092037 | 5.836004 | 0.2118956 | 5.92967 | 0.2285515 | 5.884572 | 0.2144477 | 5.841664 | 0.2371005 | 5.885989 | 0.2237182 | 4.360571 | 0.2334299 | 5.883272 | 0.2350283
5.245261 | 0.3731517 | 5.94896 | 0.4189216 | 5.884034 | 0.2898628 | 3.963456 | 0.3155398 | 3.07338 | 0.3670966 | 5.874742 | 0.4527609 | 4.734344 | 0.366851 | 5.709438 | 0.4184124 | 3.162083 | 0.3042824 | 3.790042 | 0.3908217 | 5.950321 | 0.19171 | 5.899352 | 0.2093815 | 5.855131 | 0.2121064 | 5.948629 | 0.2286946 | 5.902768 | 0.2132072 | 5.859921 | 0.2370741 | 5.905108 | 0.2236834 | 4.379263 | 0.2337597 | 5.902177 | 0.2354921
5.264227 | 0.3737212 | 5.967805 | 0.4192675 | 5.902123 | 0.2902827 | 3.981813 | 0.3160131 | 3.091202 | 0.3678518 | 5.893381 | 0.4531474 | 4.75254 | 0.3670381 | 5.728183 | 0.4189492 | 3.180668 | 0.3051145 | 3.808834 | 0.3916922 | 5.968631 | 0.1917687 | 5.918036 | 0.2094845 | 5.873159 | 0.2121711 | 5.966931 | 0.2289938 | 5.921895 | 0.2122377 | 5.878498 | 0.2373099 | 5.923525 | 0.2238932 | 4.397574 | 0.2339948 | 5.92048 | 0.2355041
5.282416 | 0.3739388 | 5.985947 | 0.4197417 | 5.920807 | 0.2908523 | 4.000505 | 0.316647 | 3.10978 | 0.3686876 | 5.911745 | 0.453462 | 4.771278 | 0.3677552 | 5.746436 | 0.4192179 | 3.199139 | 0.3057985 | 3.826869 | 0.3922198 | 5.987156 | 0.1920181 | 5.936186 | 0.2096467 | 5.891744 | 0.2123842 | 5.985623 | 0.2291911 | 5.939877 | 0.2111378 | 5.896916 | 0.237492 | 5.942042 | 0.2237472 | 4.416045 | 0.2342768 | 5.939165 | 0.2358665
5.301001 | 0.3743266 | 6.004701 | 0.4199028 | 5.939011 | 0.2911188 | 4.018869 | 0.317195 | 3.128144 | 0.3694019 | 5.930215 | 0.4537178 | 4.789535 | 0.3679882 | 5.764953 | 0.4197552 | 3.21761 | 0.3065583 | 3.845287 | 0.3930322 | 6.005298 | 0.1919588 | 5.955199 | 0.2099743 | 5.910428 | 0.2124317 | 6.003659 | 0.2292446 | 5.958729 | 0.2094815 | 5.915821 | 0.237642 | 5.960032 | 0.2237717 | 4.43408 | 0.2345302 | 5.957101 | 0.2359637
5.319365 | 0.3745387 | 6.023064 | 0.4200837 | 5.958024 | 0.2917621 | 4.037553 | 0.3175979 | 3.14682 | 0.3703803 | 5.948411 | 0.4540476 | 4.808441 | 0.3685595 | 5.78321 | 0.4201374 | 3.236348 | 0.3072267 | 3.863758 | 0.3935493 | 6.024044 | 0.1921654 | 5.973509 | 0.2099326 | 5.929387 | 0.2128628 | 6.022458 | 0.2294589 | 5.977032 | 0.2080705 | 5.934239 | 0.2378482 | 5.979045 | 0.2238198 | 4.452925 | 0.2347834 | 5.976007 | 0.2362118
5.33811 | 0.3748905 | 6.04197 | 0.4206229 | 5.976166 | 0.2921553 | 4.056024 | 0.317987 | 3.165139 | 0.3711049 | 5.967103 | 0.4544781 | 4.826751 | 0.3689354 | 5.802169 | 0.4206623 | 3.254925 | 0.3079613 | 3.882663 | 0.3943482 | 6.042667 | 0.1924294 | 5.992354 | 0.2101867 | 5.947477 | 0.2128212 | 6.040601 | 0.2296766 | 5.995618 | 0.2068322 | 5.952816 | 0.2380206 | 5.997355 | 0.2236616 | 4.471396 | 0.2350987 | 5.994363 | 0.2363019
5.356299 | 0.3751299 | 6.060059 | 0.4207849 | 5.994202 | 0.2925173 | 4.074876 | 0.3185423 | 3.18377 | 0.3721554 | 5.985513 | 0.4551267 | 4.845436 | 0.3695661 | 5.820426 | 0.4207632 | 3.273343 | 0.3084358 | 3.901081 | 0.3947697 | 6.060879 | 0.1923342 | 6.010336 | 0.2102942 | 5.966115 | 0.2130245 | 6.058965 | 0.229556 | 6.013974 | 0.2055781 | 5.971234 | 0.2382047 | 6.016093 | 0.2236976 | 4.489981 | 0.23541 | 6.01246 | 0.2365226
5.375212 | 0.3756087 | 6.078637 | 0.4211232 | 6.012894 | 0.2931098 | 4.093064 | 0.3189435 | 3.202134 | 0.3727203 | 6.004098 | 0.4551679 | 4.8638 | 0.3698185 | 5.839431 | 0.4214401 | 3.2916 | 0.3091414 | 3.919551 | 0.3954928 | 6.079403 | 0.1925305 | 6.029189 | 0.2104676 | 5.984472 | 0.2131025 | 6.077489 | 0.229985 | 6.032994 | 0.204399 | 5.990086 | 0.2383238 | 6.03403 | 0.2237035 | 4.508398 | 0.2355797 | 6.030931 | 0.2366568
5.393629 | 0.3757969 | 6.097274 | 0.4215415 | 6.031853 | 0.2936182 | 4.111703 | 0.3195227 | 3.221146 | 0.3738106 | 6.022516 | 0.4556285 | 4.882705 | 0.3704559 | 5.857474 | 0.42155 | 3.310231 | 0.3098674 | 3.937969 | 0.3959444 | 6.098415 | 0.192672 | 6.047553 | 0.2107408 | 6.003217 | 0.2133069 | 6.096501 | 0.230076 | 6.051236 | 0.2027988 | 6.008336 | 0.238527 | 6.052935 | 0.2236259 | 4.52719 | 0.2357666 | 6.05005 | 0.2369583
5.412428 | 0.3763366 | 6.116179 | 0.4220104 | 6.050103 | 0.2939585 | 4.130281 | 0.3200257 | 3.239342 | 0.3745768 | 6.041421 | 0.4560943 | 4.900962 | 0.3707865 | 5.876273 | 0.4221482 | 3.329136 | 0.3105283 | 3.956928 | 0.3968298 | 6.116665 | 0.1927514 | 6.066397 | 0.210922 | 6.021583 | 0.2134035 | 6.114804 | 0.2301115 | 6.069936 | 0.2013511 | 6.026806 | 0.2386571 | 6.071131 | 0.2236246 | 4.54566 | 0.2361212 | 6.068193 | 0.2370693
5.430357 | 0.3765115 | 6.133994 | 0.4222311 | 6.068627 | 0.2944808 | 4.149087 | 0.3206117 | 3.257874 | 0.3753647 | 6.059778 | 0.4564089 | 4.919319 | 0.3712328 | 5.894691 | 0.4224394 | 3.347393 | 0.3110563 | 3.975345 | 0.3974658 | 6.135303 | 0.1928945 | 6.084273 | 0.2111171 | 6.040053 | 0.2136222 | 6.133603 | 0.230501 | 6.088079 | 0.2002477 | 6.045224 | 0.238803 | 6.089495 | 0.2234896 | 4.564024 | 0.2363533 | 6.087038 | 0.2371812
5.449095 | 0.3769519 | 6.152633 | 0.4224723 | 6.087159 | 0.2947099 | 4.167283 | 0.32109 | 3.276391 | 0.3762681 | 6.078249 | 0.4566866 | 4.937904 | 0.3716464 | 5.913749 | 0.4230482 | 3.365864 | 0.3117868 | 3.993709 | 0.3982626 | 6.153774 | 0.1929556 | 6.102965 | 0.2112019 | 6.058738 | 0.21376 | 6.151639 | 0.2304027 | 6.106977 | 0.1992753 | 6.06429 | 0.239079 | 6.107852 | 0.2232855 | 4.582655 | 0.2367008 | 6.105196 | 0.2374749
5.467512 | 0.3772676 | 6.170882 | 0.422701 | 6.106064 | 0.2954156 | 4.185861 | 0.3214578 | 3.295617 | 0.3773989 | 6.096834 | 0.4571158 | 4.95681 | 0.3721941 | 5.931632 | 0.4231129 | 3.384549 | 0.3122718 | 4.012233 | 0.3986746 | 6.17252 | 0.1931699 | 6.121275 | 0.2113746 | 6.07743 | 0.2139017 | 6.170598 | 0.2306749 | 6.125127 | 0.1981032 | 6.082547 | 0.2391104 | 6.127139 | 0.2231177 | 4.601454 | 0.2369805 | 6.124155 | 0.237593
5.486464 | 0.37789 | 6.189681 | 0.4231831 | 6.124367 | 0.2957099 | 4.204332 | 0.3220475 | 3.313447 | 0.3779525 | 6.115625 | 0.4575552 | 4.975113 | 0.3724056 | 5.950431 | 0.4237175 | 3.402966 | 0.31305 | 4.031139 | 0.3995415 | 6.191036 | 0.1932416 | 6.139746 | 0.2114928 | 6.095626 | 0.2140591 | 6.189015 | 0.2308418 | 6.144139 | 0.1972204 | 6.101117 | 0.2392996 | 6.145068 | 0.2229324 | 4.619818 | 0.2372817 | 6.142297 | 0.2378619
5.504347 | 0.3779258 | 6.207877 | 0.4234812 | 6.142838 | 0.2964683 | 4.223024 | 0.3224586 | 3.332078 | 0.378915 | 6.134096 | 0.4578325 | 4.99353 | 0.3730012 | 5.968841 | 0.4239621 | 3.42149 | 0.3135464 | 4.049442 | 0.4000347 | 6.209515 | 0.1932396 | 6.158095 | 0.2116808 | 6.11415 | 0.2142489 | 6.207707 | 0.2309315 | 6.162015 | 0.1958724 | 6.119488 | 0.2393535 | 6.163912 | 0.2226384 | 4.638449 | 0.2374832 | 6.161203 | 0.2380978
5.523031 | 0.3784449 | 6.226516 | 0.4237192 | 6.16131 | 0.2967317 | 4.241487 | 0.3230923 | 3.350661 | 0.3796709 | 6.152513 | 0.458219 | 5.012001 | 0.3731033 | 5.987579 | 0.4244575 | 3.439854 | 0.3143818 | 4.067798 | 0.4007276 | 6.227818 | 0.1933168 | 6.176955 | 0.2118536 | 6.132781 | 0.2144126 | 6.225743 | 0.2311341 | 6.180699 | 0.1950643 | 6.13834 | 0.2396448 | 6.182169 | 0.2221575 | 4.65676 | 0.2377811 | 6.17946 | 0.2382506
5.541289 | 0.3785974 | 6.244926 | 0.4240042 | 6.180376 | 0.2973626 | 4.260072 | 0.3234002 | 3.369399 | 0.3804558 | 6.17093 | 0.4584356 | 5.0308 | 0.3738632 | 6.005622 | 0.4246245 | 3.458432 | 0.3149979 | 4.08633 | 0.4013033 | 6.246456 | 0.1933539 | 6.195265 | 0.2119084 | 6.151473 | 0.2145274 | 6.244702 | 0.2313339 | 6.19901 | 0.1939677 | 6.156376 | 0.2397386 | 6.20119 | 0.2220879 | 4.675337 | 0.2380913 | 6.198526 | 0.2384323
5.559919 | 0.3790653 | 6.264053 | 0.4244188 | 6.198473 | 0.2975269 | 4.278436 | 0.3237508 | 3.387595 | 0.3813608 | 6.189622 | 0.4588501 | 5.049102 | 0.3741563 | 6.024635 | 0.4251392 | 3.477009 | 0.3156703 | 4.105342 | 0.4021745 | 6.265087 | 0.1934757 | 6.214224 | 0.212233 | 6.169456 | 0.214728 | 6.263226 | 0.2312917 | 6.217587 | 0.1933444 | 6.175053 | 0.2399895 | 6.219492 | 0.2216862 | 4.694128 | 0.2383626 | 6.216722 | 0.2384606
5.57823 | 0.3792712 | 6.282035 | 0.4246564 | 6.216829 | 0.2980399 | 4.297342 | 0.324229 | 3.406287 | 0.3821764 | 6.208253 | 0.459312 | 5.067627 | 0.3748496 | 6.042999 | 0.4253872 | 3.495373 | 0.3161578 | 4.123546 | 0.4025068 | 6.283665 | 0.1936124 | 6.23226 | 0.2121451 | 6.188094 | 0.214919 | 6.28159 | 0.2317463 | 6.235791 | 0.1926094 | 6.193318 | 0.240042 | 6.238131 | 0.2214995 | 4.712546 | 0.2384104 | 6.235033 | 0.2387987
5.597082 | 0.3796407 | 6.300719 | 0.4250019 | 6.235361 | 0.2983202 | 4.315431 | 0.3246662 | 3.424705 | 0.3827387 | 6.226617 | 0.4593495 | 5.085884 | 0.37493 | 6.061904 | 0.4258554 | 3.513523 | 0.316859 | 4.14191 | 0.4032087 | 6.302082 | 0.1935955 | 6.251112 | 0.2124994 | 6.206397 | 0.2149754 | 6.299733 | 0.2315238 | 6.25475 | 0.1915834 | 6.21233 | 0.2402972 | 6.256274 | 0.2211542 | 4.730971 | 0.2388635 | 6.253503 | 0.2388398
5.615385 | 0.3802654 | 6.31919 | 0.4253693 | 6.254534 | 0.2989719 | 4.333955 | 0.3251505 | 3.443717 | 0.3836247 | 6.245088 | 0.45968 | 5.104789 | 0.3756731 | 6.079887 | 0.4260929 | 3.532154 | 0.3174435 | 4.160541 | 0.4037102 | 6.32066 | 0.1935803 | 6.269583 | 0.2126196 | 6.225036 | 0.2151646 | 6.31918 | 0.2320192 | 6.273106 | 0.1908324 | 6.23042 | 0.2403327 | 6.275286 | 0.2209006 | 4.749602 | 0.2389059 | 6.272676 | 0.2389667
5.634131 | 0.3802105 | 6.338371 | 0.4258488 | 6.272623 | 0.2991849 | 4.352373 | 0.3256425 | 3.461646 | 0.3841166 | 6.26394 | 0.4599894 | 5.122932 | 0.3759565 | 6.098571 | 0.4265654 | 3.5509 | 0.3180773 | 4.179446 | 0.4044375 | 6.339024 | 0.1940159 | 6.288596 | 0.2128063 | 6.243506 | 0.2152195 | 6.337438 | 0.231972 | 6.291905 | 0.1900937 | 6.248562 | 0.2405313 | 6.29365 | 0.220552 | 4.768118 | 0.239205 | 6.290773 | 0.2393276
5.652273 | 0.3807601 | 6.3563 | 0.4259547 | 6.291262 | 0.2996409 | 4.371384 | 0.3262608 | 3.480171 | 0.3850937 | 6.28203 | 0.4604823 | 5.14135 | 0.3765015 | 6.117042 | 0.4269844 | 3.569309 | 0.3186455 | 4.197429 | 0.4049059 | 6.357602 | 0.193789 | 6.306578 | 0.2129205 | 6.262031 | 0.215415 | 6.355847 | 0.2320415 | 6.309888 | 0.1893861 | 6.267148 | 0.2406289 | 6.31206 | 0.2202074 | 4.786597 | 0.2395206 | 6.309396 | 0.2394835
5.671072 | 0.3811197 | 6.375037 | 0.4262335 | 6.309565 | 0.2999901 | 4.389367 | 0.326574 | 3.498802 | 0.3860404 | 6.3005 | 0.4606889 | 5.15966 | 0.3767636 | 6.135948 | 0.4275047 | 3.587727 | 0.3191396 | 4.216006 | 0.405831 | 6.376019 | 0.193878 | 6.325324 | 0.2131101 | 6.280333 | 0.2155219 | 6.374104 | 0.2321936 | 6.3289 | 0.1887451 | 6.286214 | 0.2409482 | 6.330431 | 0.2197013 | 4.804907 | 0.2396977 | 6.327661 | 0.2395825
5.689596 | 0.3813615 | 6.393508 | 0.4264212 | 6.328417 | 0.3005101 | 4.408005 | 0.3269956 | 3.517875 | 0.3871456 | 6.319131 | 0.4611167 | 5.178619 | 0.3774356 | 6.15361 | 0.4275422 | 3.606365 | 0.3196394 | 4.234477 | 0.4062544 | 6.394818 | 0.1941259 | 6.343741 | 0.2131642 | 6.29946 | 0.2156597 | 6.39301 | 0.2323663 | 6.347211 | 0.1880686 | 6.30441 | 0.2409554 | 6.349497 | 0.2192552 | 4.823592 | 0.2400096 | 6.346452 | 0.2397762
5.708609 | 0.3818864 | 6.412094 | 0.426806 | 6.346559 | 0.3009184 | 4.426255 | 0.3273243 | 3.535423 | 0.3875886 | 6.33793 | 0.4614726 | 5.19693 | 0.3777691 | 6.172569 | 0.4280348 | 3.62505 | 0.3205413 | 4.253222 | 0.4069647 | 6.413075 | 0.1940085 | 6.362471 | 0.2133691 | 6.317443 | 0.2158179 | 6.411427 | 0.2324048 | 6.366223 | 0.1871789 | 6.322934 | 0.241132 | 6.3678 | 0.218303 | 4.841956 | 0.2403579 | 6.364763 | 0.2399098
5.726698 | 0.3819567 | 6.430496 | 0.4270478 | 6.365091 | 0.3014645 | 4.444886 | 0.3279928 | 3.554267 | 0.3884197 | 6.35602 | 0.4617698 | 5.215607 | 0.378234 | 6.190979 | 0.4283004 | 3.643627 | 0.3208845 | 4.271365 | 0.4074567 | 6.431546 | 0.1941912 | 6.380515 | 0.2135267 | 6.336295 | 0.2160145 | 6.429952 | 0.2327832 | 6.384259 | 0.1858018 | 6.341519 | 0.2412948 | 6.386324 | 0.2172775 | 4.860373 | 0.2403922 | 6.38334 | 0.2403306
5.745283 | 0.3824615 | 6.449088 | 0.4273823 | 6.383501 | 0.3018219 | 4.463303 | 0.3284156 | 3.572631 | 0.3890242 | 6.374544 | 0.4618828 | 5.234032 | 0.3784155 | 6.209343 | 0.4287603 | 3.661831 | 0.3216883 | 4.289622 | 0.4081069 | 6.449742 | 0.1940877 | 6.399474 | 0.2136474 | 6.354598 | 0.2161142 | 6.447987 | 0.2327322 | 6.402951 | 0.184496 | 6.360318 | 0.241469 | 6.404635 | 0.2161558 | 4.878622 | 0.2407173 | 6.401704 | 0.2402382
5.763754 | 0.3825429 | 6.467613 | 0.427496 | 6.402353 | 0.3023364 | 4.481888 | 0.3286723 | 3.591216 | 0.3899519 | 6.39274 | 0.4621965 | 5.252937 | 0.3791925 | 6.227485 | 0.4289222 | 3.68079 | 0.3222021 | 4.308146 | 0.4088194 | 6.468487 | 0.1941983 | 6.417891 | 0.2136613 | 6.373725 | 0.2164799 | 6.466893 | 0.2329617 | 6.421475 | 0.1835967 | 6.378514 | 0.241575 | 6.42338 | 0.215396 | 4.897314 | 0.2410445 | 6.420503 | 0.2405691
5.782385 | 0.3831013 | 6.486412 | 0.4277217 | 6.420442 | 0.302512 | 4.500306 | 0.3291656 | 3.609405 | 0.3904906 | 6.411592 | 0.462723 | 5.271133 | 0.3794297 | 6.246505 | 0.429404 | 3.699368 | 0.3228657 | 4.326999 | 0.4095739 | 6.486951 | 0.1942609 | 6.436636 | 0.2139703 | 6.391814 | 0.216415 | 6.48515 | 0.2329842 | 6.440106 | 0.1825535 | 6.397259 | 0.2418947 | 6.441683 | 0.214166 | 4.915839 | 0.2412351 | 6.438592 | 0.2404995
5.800634 | 0.3831736 | 6.504493 | 0.4281305 | 6.438806 | 0.3030763 | 4.519425 | 0.3296505 | 3.628265 | 0.3914034 | 6.429849 | 0.4629933 | 5.289879 | 0.3801055 | 6.264869 | 0.4295838 | 3.717892 | 0.3235154 | 4.345355 | 0.4098271 | 6.505429 | 0.1942324 | 6.454779 | 0.2139322 | 6.410392 | 0.216692 | 6.503453 | 0.2331513 | 6.458249 | 0.181593 | 6.41573 | 0.2418651 | 6.460368 | 0.2131279 | 4.934309 | 0.2414574 | 6.45701 | 0.2409048
5.819654 | 0.3836516 | 6.523078 | 0.4282561 | 6.457277 | 0.3032844 | 4.537301 | 0.3299702 | 3.646522 | 0.3919858 | 6.448427 | 0.4631085 | 5.308239 | 0.3802236 | 6.283722 | 0.4301328 | 3.735989 | 0.3239982 | 4.363826 | 0.4106119 | 6.523732 | 0.1941814 | 6.473471 | 0.2142191 | 6.428809 | 0.2167132 | 6.52171 | 0.2332029 | 6.477376 | 0.1802245 | 6.434575 | 0.2421363 | 6.478571 | 0.2118766 | 4.952673 | 0.2416179 | 6.475313 | 0.2408306
5.83785 | 0.3836932 | 6.541656 | 0.4285959 | 6.476183 | 0.3038491 | 4.556038 | 0.3304313 | 3.665641 | 0.3929667 | 6.466844 | 0.4634766 | 5.327145 | 0.3807085 | 6.301864 | 0.4301226 | 3.754673 | 0.324624 | 4.382411 | 0.4109713 | 6.542744 | 0.1941255 | 6.491881 | 0.2143116 | 6.447661 | 0.2169403 | 6.540883 | 0.2335688 | 6.495633 | 0.1784935 | 6.452832 | 0.2421572 | 6.49737 | 0.2108466 | 4.971739 | 0.2420071 | 6.494386 | 0.2413211
5.856596 | 0.3842034 | 6.560722 | 0.4291981 | 6.494547 | 0.3041514 | 4.574616 | 0.330802 | 3.683517 | 0.393477 | 6.48591 | 0.463816 | 5.345348 | 0.3809137 | 6.320709 | 0.4307247 | 3.773411 | 0.3253852 | 4.401202 | 0.4117618 | 6.561162 | 0.1940156 | 6.510779 | 0.2145485 | 6.465903 | 0.2169714 | 6.55914 | 0.2333672 | 6.514424 | 0.1776343 | 6.471081 | 0.242337 | 6.515513 | 0.2092826 | 4.989943 | 0.2421694 | 6.512582 | 0.2411116
5.874792 | 0.384201 | 6.578483 | 0.4290844 | 6.513071 | 0.3045874 | 4.593583 | 0.3313076 | 3.702201 | 0.3944162 | 6.503946 | 0.464101 | 5.363758 | 0.3814545 | 6.33902 | 0.4309334 | 3.791775 | 0.3257441 | 4.419619 | 0.412305 | 6.579634 | 0.1939101 | 6.528761 | 0.2145493 | 6.484549 | 0.2171698 | 6.577939 | 0.2337582 | 6.5323 | 0.1762715 | 6.489774 | 0.2423911 | 6.533877 | 0.2082415 | 5.008467 | 0.242392 | 6.531434 | 0.2414833
5.893377 | 0.38484 | 6.596962 | 0.4294211 | 6.531488 | 0.3047189 | 4.611779 | 0.3317775 | 3.72084 | 0.3952206 | 6.522531 | 0.4643836 | 5.382122 | 0.3817729 | 6.357925 | 0.4315605 | 3.810246 | 0.3263205 | 4.437983 | 0.4131287 | 6.598212 | 0.1939605 | 6.547407 | 0.2147583 | 6.502967 | 0.2171733 | 6.596082 | 0.2336646 | 6.551205 | 0.1746703 | 6.508786 | 0.2427737 | 6.552187 | 0.2063983 | 5.027205 | 0.2427256 | 6.54947 | 0.2414731
5.911901 | 0.3851215 | 6.615425 | 0.4295342 | 6.550501 | 0.3054883 | 4.630356 | 0.3320472 | 3.739952 | 0.3961567 | 6.541315 | 0.4646515 | 5.401249 | 0.3823769 | 6.376121 | 0.4315777 | 3.828937 | 0.3270619 | 4.456675 | 0.4134058 | 6.617064 | 0.1937499 | 6.56571 | 0.2147376 | 6.521926 | 0.2175332 | 6.615094 | 0.2339887 | 6.569401 | 0.172966 | 6.52699 | 0.2426194 | 6.571253 | 0.2045296 | 5.046004 | 0.2428724 | 6.568483 | 0.2416457
5.930853 | 0.3854325 | 6.634002 | 0.4298872 | 6.568811 | 0.3056624 | 4.648774 | 0.3325096 | 3.757888 | 0.3964478 | 6.560175 | 0.4652105 | 5.419552 | 0.3825784 | 6.395035 | 0.4321069 | 3.847562 | 0.3275395 | 4.475467 | 0.4141423 | 6.63542 | 0.1935288 | 6.584296 | 0.2149545 | 6.540015 | 0.2175125 | 6.633351 | 0.2340496 | 6.588414 | 0.1710563 | 6.545514 | 0.243034 | 6.589564 | 0.2029965 | 5.0642 | 0.2431234 | 6.5869 | 0.2419921
5.948621 | 0.385726 | 6.652214 | 0.4301525 | 6.587282 | 0.3062942 | 4.667351 | 0.333148 | 3.776519 | 0.3973881 | 6.578378 | 0.4653961 | 5.438023 | 0.3830847 | 6.413231 | 0.4321764 | 3.865819 | 0.3279837 | 4.49383 | 0.4147024 | 6.654059 | 0.1931842 | 6.602385 | 0.2151019 | 6.558432 | 0.2177034 | 6.652036 | 0.2341901 | 6.606343 | 0.1695047 | 6.563985 | 0.2428974 | 6.608362 | 0.2016213 | 5.082785 | 0.2432488 | 6.605592 | 0.2421635
5.967527 | 0.3859269 | 6.670898 | 0.4302455 | 6.605585 | 0.3065023 | 4.685883 | 0.3333056 | 3.79499 | 0.3978853 | 6.597108 | 0.4655634 | 5.456494 | 0.383332 | 6.431747 | 0.4324878 | 3.88413 | 0.3287461 | 4.512141 | 0.4152344 | 6.672263 | 0.1927558 | 6.621558 | 0.2152773 | 6.57701 | 0.2179911 | 6.670239 | 0.2342917 | 6.625035 | 0.1678861 | 6.582723 | 0.2432985 | 6.626505 | 0.1997494 | 5.101141 | 0.2434808 | 6.623788 | 0.2421614
5.985782 | 0.3860735 | 6.689369 | 0.4304734 | 6.624712 | 0.3069761 | 4.704354 | 0.333817 | 3.813682 | 0.3986888 | 6.615373 | 0.4657641 | 5.475292 | 0.38385 | 6.450218 | 0.4328405 | 3.902982 | 0.3293484 | 4.530771 | 0.4157257 | 6.691 | 0.1923883 | 6.639654 | 0.2152715 | 6.595969 | 0.2180257 | 6.689198 | 0.2343534 | 6.643399 | 0.1653989 | 6.600866 | 0.2432753 | 6.645464 | 0.1987042 | 5.119945 | 0.2437036 | 6.642801 | 0.2424515
6.004306 | 0.3868243 | 6.708435 | 0.4308989 | 6.642908 | 0.3073316 | 4.722825 | 0.33428 | 3.8321 | 0.3993164 | 6.634004 | 0.466096 | 5.493489 | 0.3840799 | 6.469131 | 0.4333219 | 3.921499 | 0.3299772 | 4.549677 | 0.4165418 | 6.709517 | 0.191713 | 6.658552 | 0.2155741 | 6.613898 | 0.2182174 | 6.707616 | 0.2346419 | 6.661808 | 0.1636694 | 6.619451 | 0.2435505 | 6.663825 | 0.1969535 | 5.138416 | 0.2439772 | 6.661058 | 0.2423969
6.022449 | 0.3865808 | 6.726524 | 0.4308826 | 6.661218 | 0.3076178 | 4.741616 | 0.3345034 | 3.850731 | 0.3999352 | 6.652422 | 0.4664835 | 5.512066 | 0.3847578 | 6.487335 | 0.433402 | 3.93971 | 0.3303864 | 4.567988 | 0.4168363 | 6.728056 | 0.1908838 | 6.676535 | 0.2155143 | 6.632422 | 0.2182325 | 6.725865 | 0.2344111 | 6.680287 | 0.161618 | 6.637869 | 0.2435366 | 6.682563 | 0.1954281 | 5.156887 | 0.244171 | 6.679528 | 0.2428676
6.041408 | 0.3873212 | 6.745163 | 0.4312758 | 6.679849 | 0.3078742 | 4.759873 | 0.3350604 | 3.86914 | 0.4005836 | 6.670999 | 0.4666335 | 5.530323 | 0.3847839 | 6.506126 | 0.4339308 | 3.957959 | 0.3309751 | 4.586344 | 0.4173573 | 6.746527 | 0.1900411 | 6.695441 | 0.2157121 | 6.650733 | 0.2183819 | 6.744389 | 0.2350376 | 6.699185 | 0.1600454 | 6.656713 | 0.2437925 | 6.700767 | 0.1933043 | 5.175411 | 0.2443596 | 6.697885 | 0.2426101
6.059772 | 0.3873437 | 6.76358 | 0.4314484 | 6.698808 | 0.3085354 | 4.778344 | 0.3354059 | 3.888 | 0.4012907 | 6.689523 | 0.4669507 | 5.549176 | 0.3853093 | 6.524277 | 0.433993 | 3.976705 | 0.3315596 | 4.604983 | 0.4178016 | 6.765319 | 0.1889406 | 6.713858 | 0.2158613 | 6.669516 | 0.2184129 | 6.763402 | 0.2348323 | 6.717549 | 0.1581219 | 6.67481 | 0.2437973 | 6.719726 | 0.1911623 | 5.194042 | 0.2445958 | 6.717065 | 0.2430109
6.07857 | 0.3876349 | 6.782814 | 0.431955 | 6.717066 | 0.3085536 | 4.796815 | 0.3358154 | 3.906143 | 0.4018458 | 6.708429 | 0.4672234 | 5.567318 | 0.3856302 | 6.543121 | 0.4345471 | 3.995221 | 0.3322958 | 4.62372 | 0.418435 | 6.783515 | 0.1879696 | 6.732977 | 0.2161042 | 6.687773 | 0.2188083 | 6.781605 | 0.2348283 | 6.736241 | 0.1566315 | 6.69306 | 0.2440175 | 6.738036 | 0.1886055 | 5.212398 | 0.2447738 | 6.735154 | 0.2429541
6.096713 | 0.3879177 | 6.800728 | 0.4318005 | 6.735536 | 0.3090228 | 4.815827 | 0.336389 | 3.924721 | 0.4024902 | 6.726465 | 0.4675327 | 5.585522 | 0.3859236 | 6.561325 | 0.4348354 | 4.013753 | 0.3325622 | 4.642031 | 0.4189728 | 6.80194 | 0.1871918 | 6.750854 | 0.2159789 | 6.706526 | 0.2187454 | 6.800343 | 0.2352876 | 6.754277 | 0.155221 | 6.711637 | 0.2441237 | 6.756507 | 0.1861985 | 5.23093 | 0.2449641 | 6.753793 | 0.2431986
6.115619 | 0.3883081 | 6.819427 | 0.4322086 | 6.754114 | 0.3093041 | 4.833596 | 0.3365532 | 3.943138 | 0.4031295 | 6.745103 | 0.4678247 | 5.604206 | 0.3863872 | 6.580223 | 0.4354055 | 4.032171 | 0.33318 | 4.660341 | 0.4197429 | 6.820517 | 0.186308 | 6.7696 | 0.216245 | 6.724829 | 0.2189258 | 6.81844 | 0.2348206 | 6.773289 | 0.1541632 | 6.730543 | 0.2442694 | 6.77481 | 0.184047 | 5.249348 | 0.2451904 | 6.772096 | 0.2431188
6.134036 | 0.3884796 | 6.837898 | 0.4323123 | 6.772752 | 0.3098206 | 4.852441 | 0.3371418 | 3.96215 | 0.4040341 | 6.763574 | 0.4681593 | 5.623112 | 0.3868872 | 6.598267 | 0.4354889 | 4.050908 | 0.3336201 | 4.678812 | 0.4201024 | 6.839255 | 0.1852814 | 6.788177 | 0.2163874 | 6.743834 | 0.2190374 | 6.837399 | 0.235548 | 6.7916 | 0.1525472 | 6.748747 | 0.2443825 | 6.793937 | 0.1824958 | 5.268032 | 0.2453457 | 6.790895 | 0.2434762
6.152888 | 0.3889953 | 6.856636 | 0.4326307 | 6.791002 | 0.3100902 | 4.870698 | 0.3374554 | 3.979919 | 0.4045016 | 6.782481 | 0.4685648 | 5.641369 | 0.3870464 | 6.616951 | 0.4358349 | 4.069371 | 0.3342393 | 4.697718 | 0.4208855 | 6.857459 | 0.184554 | 6.806747 | 0.2165622 | 6.761877 | 0.2191006 | 6.855705 | 0.2353093 | 6.810391 | 0.1512416 | 6.767378 | 0.2445329 | 6.812026 | 0.1803253 | 5.286282 | 0.2455956 | 6.809037 | 0.243547
6.171031 | 0.3890324 | 6.87484 | 0.4326957 | 6.809526 | 0.3107329 | 4.889275 | 0.3378771 | 3.99855 | 0.4052512 | 6.800296 | 0.4687358 | 5.66 | 0.3875973 | 6.635155 | 0.4360054 | 4.08785 | 0.3347038 | 4.715807 | 0.4212603 | 6.875983 | 0.1838864 | 6.825004 | 0.2165273 | 6.780516 | 0.2193146 | 6.874329 | 0.2355802 | 6.828595 | 0.1496249 | 6.785849 | 0.2445018 | 6.830764 | 0.1783883 | 5.304974 | 0.2457911 | 6.827775 | 0.243802
6.189883 | 0.3893048 | 6.893471 | 0.4329512 | 6.827997 | 0.3108301 | 4.907532 | 0.3382517 | 4.016914 | 0.4057359 | 6.819041 | 0.4688756 | 5.678311 | 0.3876168 | 6.653572 | 0.4364222 | 4.106488 | 0.3353938 | 4.734003 | 0.4217821 | 6.894126 | 0.1831969 | 6.843971 | 0.2167588 | 6.79904 | 0.2193494 | 6.892487 | 0.2355318 | 6.847492 | 0.1486514 | 6.804754 | 0.2448285 | 6.849075 | 0.1759975 | 5.323124 | 0.2459854 | 6.846032 | 0.2437399
6.208247 | 0.3894798 | 6.911888 | 0.4330621 | 6.846742 | 0.3113843 | 4.926324 | 0.3386772 | 4.035492 | 0.4064843 | 6.837184 | 0.469119 | 5.69727 | 0.3883005 | 6.67199 | 0.4366011 | 4.125226 | 0.3359605 | 4.752642 | 0.4223768 | 6.912871 | 0.1823686 | 6.862281 | 0.2168103 | 6.818106 | 0.2196755 | 6.911331 | 0.2356467 | 6.865856 | 0.1474975 | 6.823011 | 0.244883 | 6.867927 | 0.1735065 | 5.341755 | 0.2462551 | 6.864831 | 0.2439653
6.226718 | 0.3898275 | 6.930901 | 0.4332995 | 6.864885 | 0.3116022 | 4.944581 | 0.3390444 | 4.053963 | 0.4070177 | 6.855868 | 0.4694597 | 5.715519 | 0.3884793 | 6.690888 | 0.4370365 | 4.143644 | 0.3364675 | 4.771547 | 0.4231075 | 6.931289 | 0.1814598 | 6.880912 | 0.2169431 | 6.836249 | 0.2196789 | 6.929535 | 0.2355842 | 6.884487 | 0.1461933 | 6.841642 | 0.2450698 | 6.886016 | 0.1705215 | 5.360226 | 0.2464442 | 6.883088 | 0.2441857
6.245128 | 0.389982 | 6.94883 | 0.4335014 | 6.883089 | 0.3118307 | 4.963647 | 0.3393563 | 4.072655 | 0.4077369 | 6.874232 | 0.4698199 | 5.734211 | 0.3890059 | 6.709305 | 0.437079 | 4.162114 | 0.3370348 | 4.789797 | 0.4232686 | 6.950026 | 0.1802243 | 6.899055 | 0.2169825 | 6.854834 | 0.2197956 | 6.947785 | 0.2361037 | 6.902584 | 0.1447192 | 6.859953 | 0.245163 | 6.904655 | 0.1680677 | 5.37875 | 0.2466511 | 6.901284 | 0.2440967
6.264087 | 0.3901672 | 6.967407 | 0.4336028 | 6.901773 | 0.3122087 | 4.981904 | 0.3397979 | 4.090797 | 0.408095 | 6.89281 | 0.4700783 | 5.752682 | 0.3891015 | 6.728104 | 0.4376491 | 4.180585 | 0.3374003 | 4.808161 | 0.4239897 | 6.968284 | 0.1791795 | 6.917907 | 0.2171521 | 6.873251 | 0.2199525 | 6.966255 | 0.2356581 | 6.921765 | 0.1436514 | 6.878965 | 0.2452565 | 6.923019 | 0.1653201 | 5.397221 | 0.2466979 | 6.919862 | 0.2444383
6.282336 | 0.3903608 | 6.985939 | 0.4339614 | 6.920786 | 0.3128565 | 5.000428 | 0.3401408 | 4.109917 | 0.408915 | 6.911395 | 0.4702069 | 5.771535 | 0.3895959 | 6.746033 | 0.4376953 | 4.19917 | 0.3379771 | 4.82696 | 0.4243523 | 6.987083 | 0.1780999 | 6.936378 | 0.2173358 | 6.892042 | 0.2200202 | 6.985329 | 0.2360906 | 6.939961 | 0.1424717 | 6.897162 | 0.2453505 | 6.941863 | 0.1627595 | 5.416019 | 0.2469945 | 6.938989 | 0.2445554
6.300982 | 0.390675 | 7.004898 | 0.4343036 | 6.938875 | 0.3128652 | 5.018952 | 0.3405361 | 4.127953 | 0.4094069 | 6.930247 | 0.4705434 | 5.789837 | 0.3899043 | 6.765045 | 0.4381958 | 4.217855 | 0.3387296 | 4.845804 | 0.4249408 | 7.005439 | 0.1770744 | 6.955177 | 0.2174483 | 6.910345 | 0.2202477 | 7.003525 | 0.2359462 | 6.958759 | 0.141016 | 6.915525 | 0.2455051 | 6.960014 | 0.1602418 | 5.434322 | 0.2471893 | 6.957074 | 0.244558
6.319178 | 0.3905478 | 7.022813 | 0.4341771 | 6.957407 | 0.313311 | 5.038018 | 0.3410904 | 4.146751 | 0.4100803 | 6.948444 | 0.4709505 | 5.808095 | 0.3903004 | 6.78357 | 0.4384866 | 4.236379 | 0.3389804 | 4.864008 | 0.4254921 | 7.024024 | 0.1761054 | 6.972992 | 0.2175777 | 6.929091 | 0.2202656 | 7.022316 | 0.2360718 | 6.976797 | 0.1394903 | 6.934103 | 0.245546 | 6.97821 | 0.1578281 | 5.452854 | 0.2473247 | 6.975651 | 0.2448949
6.337977 | 0.3914111 | 7.04146 | 0.434332 | 6.975931 | 0.3134993 | 5.056222 | 0.3413264 | 4.165169 | 0.410705 | 6.967021 | 0.4711025 | 5.826619 | 0.3904646 | 6.802414 | 0.4389681 | 4.254743 | 0.3394036 | 4.882585 | 0.4261071 | 7.042701 | 0.1752306 | 6.991737 | 0.217653 | 6.947349 | 0.2204312 | 7.040413 | 0.2361658 | 6.995588 | 0.1377184 | 6.953009 | 0.2457775 | 6.996734 | 0.1555192 | 5.471592 | 0.2474727 | 6.994015 | 0.2448049
6.356227 | 0.3911958 | 7.059656 | 0.4342374 | 6.994775 | 0.3140432 | 5.074639 | 0.3416569 | 4.184235 | 0.4115399 | 6.98566 | 0.4714473 | 5.845685 | 0.3911038 | 6.820298 | 0.4388423 | 4.273374 | 0.3398206 | 4.901277 | 0.4265027 | 7.061507 | 0.1743954 | 7.010208 | 0.2178736 | 6.966201 | 0.2204542 | 7.059479 | 0.2361449 | 7.014005 | 0.1358425 | 6.971373 | 0.2457487 | 7.015807 | 0.1536038 | 5.490444 | 0.2478339 | 7.012982 | 0.2451219
6.375247 | 0.3919065 | 7.078447 | 0.4345415 | 7.013033 | 0.3141878 | 5.092995 | 0.3418829 | 4.202377 | 0.4119177 | 7.004504 | 0.4718679 | 5.863995 | 0.3911349 | 6.839203 | 0.4393885 | 4.291844 | 0.3405321 | 4.919962 | 0.4272104 | 7.079818 | 0.1737769 | 7.028511 | 0.2179292 | 6.984291 | 0.2205624 | 7.077789 | 0.2364165 | 7.032804 | 0.1337845 | 6.98979 | 0.2458824 | 7.034057 | 0.1516096 | 5.508701 | 0.2479156 | 7.031453 | 0.2451337
6.393222 | 0.3918304 | 7.096643 | 0.4346694 | 7.03161 | 0.3147486 | 5.111848 | 0.3423933 | 4.220963 | 0.412607 | 7.022815 | 0.4720456 | 5.882413 | 0.3915183 | 6.857674 | 0.4396526 | 4.310208 | 0.3408263 | 4.938165 | 0.4274647 | 7.098342 | 0.1730867 | 7.046714 | 0.2180536 | 7.002868 | 0.2206512 | 7.096588 | 0.2364197 | 7.050726 | 0.131581 | 7.008368 | 0.2459316 | 7.052749 | 0.1496079 | 5.527172 | 0.2479435 | 7.050023 | 0.2454971
6.41186 | 0.3922242 | 7.115282 | 0.4345312 | 7.050302 | 0.3150162 | 5.130158 | 0.3427754 | 4.239327 | 0.4131658 | 7.041392 | 0.4721572 | 5.90083 | 0.3917302 | 6.876351 | 0.4399513 | 4.328732 | 0.3415653 | 4.956522 | 0.4280589 | 7.116699 | 0.17223 | 7.065834 | 0.2182331 | 7.021339 | 0.2208237 | 7.114731 | 0.2364838 | 7.069471 | 0.1296503 | 7.027166 | 0.2461784 | 7.070891 | 0.1468565 | 5.545582 | 0.2482221 | 7.06828 | 0.2453715
6.43011 | 0.3923073 | 7.133699 | 0.4342051 | 7.06904 | 0.3153921 | 5.148843 | 0.3430731 | 4.258171 | 0.4138486 | 7.059703 | 0.4725559 | 5.919789 | 0.3923693 | 6.894394 | 0.4400864 | 4.347424 | 0.3418894 | 4.975107 | 0.428473 | 7.135391 | 0.1713326 | 7.084144 | 0.2182128 | 7.040351 | 0.2210459 | 7.13369 | 0.2366153 | 7.087888 | 0.1272776 | 7.045256 | 0.2462053 | 7.089797 | 0.1451471 | 5.564274 | 0.2483433 | 7.087132 | 0.2456384
6.448527 | 0.3924271 | 7.152765 | 0.4343551 | 7.087401 | 0.31576 | 5.167313 | 0.343305 | 4.276214 | 0.4143907 | 7.078555 | 0.4728299 | 5.937825 | 0.3925036 | 6.913521 | 0.4405304 | 4.365781 | 0.3426459 | 4.994066 | 0.4291694 | 7.154022 | 0.1704643 | 7.102943 | 0.2184043 | 7.058174 | 0.2210441 | 7.152 | 0.2368231 | 7.106306 | 0.1252083 | 7.063673 | 0.246516 | 7.108207 | 0.1428401 | 5.582798 | 0.2485961 | 7.105443 | 0.2458069
6.466838 | 0.3927543 | 7.170801 | 0.4338713 | 7.105605 | 0.3160346 | 5.186166 | 0.3438678 | 4.295059 | 0.4150357 | 7.096805 | 0.4731386 | 5.956403 | 0.3931316 | 6.931824 | 0.440644 | 4.384198 | 0.3429219 | 5.012422 | 0.4294333 | 7.172492 | 0.1694759 | 7.121032 | 0.2185172 | 7.076919 | 0.2212308 | 7.170418 | 0.2366891 | 7.124448 | 0.1220474 | 7.082197 | 0.2464559 | 7.126792 | 0.1408527 | 5.601376 | 0.2486171 | 7.12386 | 0.2458893
6.485797 | 0.3930147 | 7.189493 | 0.4335702 | 7.124236 | 0.3162754 | 5.204202 | 0.3441351 | 4.31353 | 0.4153844 | 7.115436 | 0.4732967 | 5.974767 | 0.3930992 | 6.950623 | 0.4411334 | 4.402402 | 0.3433765 | 5.030679 | 0.4300275 | 7.19091 | 0.1684956 | 7.139991 | 0.218626 | 7.095169 | 0.2212367 | 7.188721 | 0.2368918 | 7.143575 | 0.1199952 | 7.101103 | 0.2466538 | 7.145263 | 0.1384637 | 5.61974 | 0.2488602 | 7.142216 | 0.2459786
6.504161 | 0.3931493 | 7.208071 | 0.4330679 | 7.143416 | 0.3169487 | 5.222726 | 0.3444887 | 4.332489 | 0.4161273 | 7.133914 | 0.4734269 | 5.993771 | 0.3935813 | 6.968606 | 0.4411086 | 4.42114 | 0.3439237 | 5.049364 | 0.4302947 | 7.209655 | 0.16767 | 7.158401 | 0.2187542 | 7.113914 | 0.2215836 | 7.207848 | 0.2367701 | 7.161878 | 0.1168712 | 7.119246 | 0.2466853 | 7.164062 | 0.1358573 | 5.638592 | 0.2490246 | 7.161503 | 0.2461488
6.523059 | 0.3934365 | 7.22719 | 0.4327993 | 7.161559 | 0.3168994 | 5.241143 | 0.3448666 | 4.350365 | 0.4164712 | 7.152927 | 0.473865 | 6.011868 | 0.393912 | 6.987458 | 0.4417248 | 4.439671 | 0.3445935 | 5.068163 | 0.4310772 | 7.227951 | 0.1667683 | 7.177253 | 0.2190579 | 7.132102 | 0.2214753 | 7.226097 | 0.2370386 | 7.18073 | 0.1151429 | 7.137335 | 0.2468316 | 7.182578 | 0.1334379 | 5.656841 | 0.2491681 | 7.179707 | 0.2462221
6.540934 | 0.3934306 | 7.245073 | 0.4321751 | 7.179923 | 0.3173198 | 5.26027 | 0.3454418 | 4.36911 | 0.4172159 | 7.170688 | 0.4741171 | 6.029904 | 0.3940469 | 7.005707 | 0.4418897 | 4.458195 | 0.3447782 | 5.08642 | 0.431337 | 7.246322 | 0.165251 | 7.19535 | 0.2189908 | 7.150688 | 0.2218279 | 7.244675 | 0.2368188 | 7.198713 | 0.1128012 | 7.156027 | 0.2469691 | 7.200782 | 0.1308639 | 5.675205 | 0.2493208 | 7.198124 | 0.246312
6.560008 | 0.3939756 | 7.263651 | 0.4314766 | 7.19834 | 0.3173848 | 5.278085 | 0.3456202 | 4.387627 | 0.4177358 | 7.189326 | 0.474376 | 6.048596 | 0.3944259 | 7.024605 | 0.4425222 | 4.476498 | 0.345383 | 5.104776 | 0.4319222 | 7.2649 | 0.1639585 | 7.214202 | 0.2191096 | 7.169158 | 0.2216091 | 7.263092 | 0.237214 | 7.217672 | 0.1108185 | 7.175093 | 0.2470905 | 7.219146 | 0.1286256 | 5.693783 | 0.2494676 | 7.216481 | 0.2462929
6.578425 | 0.3939992 | 7.282068 | 0.4304495 | 7.217353 | 0.3179169 | 5.296669 | 0.3459512 | 4.406586 | 0.4186382 | 7.207904 | 0.4749106 | 6.067662 | 0.3948779 | 7.042596 | 0.4423247 | 4.495511 | 0.3458149 | 5.123361 | 0.4323207 | 7.283805 | 0.1628866 | 7.232505 | 0.2192127 | 7.188285 | 0.222005 | 7.281837 | 0.237052 | 7.236089 | 0.1091691 | 7.193243 | 0.2471057 | 7.238433 | 0.1264098 | 5.712528 | 0.2497888 | 7.235386 | 0.2465951
6.597323 | 0.3945018 | 7.300806 | 0.4296543 | 7.235442 | 0.3182147 | 5.315087 | 0.3462982 | 4.424354 | 0.4188541 | 7.226863 | 0.4752901 | 6.085751 | 0.394972 | 7.061341 | 0.4428721 | 4.513821 | 0.3462968 | 5.142046 | 0.4329215 | 7.301788 | 0.1619775 | 7.251037 | 0.2193928 | 7.206153 | 0.2219722 | 7.300087 | 0.2370073 | 7.254995 | 0.1070076 | 7.2116 | 0.2473799 | 7.256576 | 0.1238043 | 5.730671 | 0.2498365 | 7.25375 | 0.2465974
6.615252 | 0.394393 | 7.319216 | 0.4284873 | 7.253966 | 0.3186805 | 5.333718 | 0.3466963 | 4.443047 | 0.4196177 | 7.244739 | 0.4752253 | 6.104276 | 0.3953611 | 7.079705 | 0.44294 | 4.532185 | 0.3467365 | 5.16041 | 0.4333678 | 7.320259 | 0.1606433 | 7.269393 | 0.2193393 | 7.224952 | 0.2221076 | 7.318504 | 0.2374941 | 7.272977 | 0.1047035 | 7.230238 | 0.2473777 | 7.27494 | 0.1215889 | 5.74931 | 0.2499641 | 7.272168 | 0.2467963
6.634158 | 0.3947383 | 7.337969 | 0.4276567 | 7.272384 | 0.318744 | 5.352074 | 0.3471112 | 4.461296 | 0.4200664 | 7.263423 | 0.475536 | 6.122914 | 0.3953941 | 7.098008 | 0.4432742 | 4.550931 | 0.3471013 | 5.178606 | 0.4338513 | 7.338569 | 0.1594116 | 7.288352 | 0.2196374 | 7.24353 | 0.2222983 | 7.336922 | 0.2372227 | 7.291936 | 0.102668 | 7.24909 | 0.2475151 | 7.29341 | 0.1196248 | 5.767399 | 0.2501797 | 7.290364 | 0.2468017
6.652415 | 0.3948522 | 7.356218 | 0.4262994 | 7.291343 | 0.319185 | 5.370713 | 0.3474826 | 4.479935 | 0.4207765 | 7.281627 | 0.4756533 | 6.141652 | 0.3960707 | 7.116265 | 0.4434967 | 4.569775 | 0.3477378 | 5.197076 | 0.4341835 | 7.3572 | 0.1580903 | 7.306556 | 0.2195619 | 7.262603 | 0.2224623 | 7.355827 | 0.2372746 | 7.310193 | 0.09906649 | 7.2675 | 0.2475884 | 7.312316 | 0.1174819 | 5.786198 | 0.2502483 | 7.309437 | 0.2469261
6.671153 | 0.3950716 | 7.375124 | 0.4254509 | 7.309379 | 0.3194545 | 5.389023 | 0.3476441 | 4.498131 | 0.4213104 | 7.300418 | 0.4760925 | 6.159856 | 0.3961449 | 7.135384 | 0.4439964 | 4.588032 | 0.3480664 | 5.215921 | 0.4349575 | 7.375717 | 0.1568991 | 7.325294 | 0.2197414 | 7.280532 | 0.2224798 | 7.373863 | 0.237353 | 7.328664 | 0.09789013 | 7.285811 | 0.2477893 | 7.330565 | 0.1153223 | 5.804554 | 0.2506344 | 7.32758 | 0.2468642
6.689303 | 0.395081 | 7.393107 | 0.4237595 | 7.327414 | 0.3197827 | 5.408143 | 0.348137 | 4.51709 | 0.4218878 | 7.318774 | 0.4764319 | 6.178433 | 0.3967966 | 7.153641 | 0.4438998 | 4.60661 | 0.3485735 | 5.234239 | 0.4352691 | 7.394195 | 0.1557668 | 7.343605 | 0.2197542 | 7.29927 | 0.2225795 | 7.392227 | 0.2372186 | 7.347135 | 0.09458899 | 7.304503 | 0.2478593 | 7.34909 | 0.113311 | 5.823139 | 0.2506092 | 7.345669 | 0.2470505
6.708422 | 0.3954498 | 7.411799 | 0.4223543 | 7.34616 | 0.3201306 | 5.426179 | 0.3484002 | 4.535294 | 0.4222516 | 7.337306 | 0.4764951 | 6.197126 | 0.3967144 | 7.172601 | 0.4444164 | 4.62492 | 0.3488377 | 5.252656 | 0.4356056 | 7.41272 | 0.1547314 | 7.36235 | 0.219881 | 7.317634 | 0.2226925 | 7.410644 | 0.237337 | 7.366147 | 0.09405791 | 7.323401 | 0.2479363 | 7.367454 | 0.1106827 | 5.84161 | 0.2508092 | 7.364247 | 0.2469096
6.726786 | 0.3954092 | 7.430323 | 0.4205175 | 7.365172 | 0.3205792 | 5.444871 | 0.3487329 | 4.554245 | 0.4231023 | 7.35567 | 0.4766416 | 6.216031 | 0.3973097 | 7.190583 | 0.4444888 | 4.643605 | 0.3494438 | 5.271287 | 0.4360607 | 7.43174 | 0.1536592 | 7.380599 | 0.2201015 | 7.336433 | 0.2228006 | 7.42971 | 0.2374672 | 7.384237 | 0.09002296 | 7.341658 | 0.2482095 | 7.386252 | 0.1079142 | 5.860569 | 0.2509564 | 7.38332 | 0.2472278
6.745409 | 0.3957358 | 7.449389 | 0.419325 | 7.383368 | 0.3205777 | 5.463502 | 0.3491412 | 4.572395 | 0.4232878 | 7.374736 | 0.476934 | 6.234283 | 0.3972186 | 7.209435 | 0.4449149 | 4.662297 | 0.3500824 | 5.29014 | 0.4367117 | 7.449982 | 0.1526393 | 7.399497 | 0.2201465 | 7.354682 | 0.2229047 | 7.447861 | 0.2371902 | 7.403188 | 0.08748201 | 7.359968 | 0.2481636 | 7.404555 | 0.1052945 | 5.878765 | 0.2510042 | 7.401463 | 0.247187
6.763514 | 0.3957759 | 7.467043 | 0.4173132 | 7.401786 | 0.3210212 | 5.482407 | 0.3495091 | 4.591026 | 0.4240051 | 7.392772 | 0.4772198 | 6.252586 | 0.3974867 | 7.227853 | 0.4450244 | 4.680714 | 0.3502227 | 5.308389 | 0.4369588 | 7.468353 | 0.1515916 | 7.417434 | 0.2201617 | 7.373374 | 0.2230397 | 7.466545 | 0.2373506 | 7.421231 | 0.0850238 | 7.378493 | 0.2482942 | 7.422599 | 0.1022856 | 5.897343 | 0.2512907 | 7.420094 | 0.2472092
6.782359 | 0.3960689 | 7.485842 | 0.4150253 | 7.420585 | 0.3212356 | 5.500329 | 0.3497227 | 4.609657 | 0.4245789 | 7.411357 | 0.4773459 | 6.271117 | 0.3977431 | 7.246858 | 0.4455828 | 4.699071 | 0.3507448 | 5.326921 | 0.437636 | 7.486931 | 0.1507798 | 7.43618 | 0.2202949 | 7.391784 | 0.2230963 | 7.484856 | 0.2371076 | 7.44003 | 0.08131353 | 7.397612 | 0.2484414 | 7.441176 | 0.0997927 | 5.915867 | 0.2514333 | 7.438511 | 0.2472327
6.800722 | 0.396344 | 7.504259 | 0.4126192 | 7.439269 | 0.3217727 | 5.519127 | 0.3500433 | 4.628616 | 0.4253063 | 7.430095 | 0.4776797 | 6.29013 | 0.3982948 | 7.264787 | 0.4455476 | 4.717869 | 0.3511034 | 5.345605 | 0.437924 | 7.50606 | 0.1499217 | 7.454376 | 0.2203376 | 7.410644 | 0.2231554 | 7.503921 | 0.2374535 | 7.458493 | 0.07892028 | 7.415869 | 0.2484503 | 7.460242 | 0.09752201 | 5.934834 | 0.2515458 | 7.457364 | 0.2471938
6.819414 | 0.3966479 | 7.522883 | 0.4099327 | 7.45758 | 0.3218282 | 5.537491 | 0.3502907 | 4.646607 | 0.4256856 | 7.449054 | 0.4781367 | 6.308379 | 0.3981589 | 7.283753 | 0.4459918 | 4.736233 | 0.3516343 | 5.364351 | 0.4385061 | 7.524195 | 0.1485503 | 7.472953 | 0.2204491 | 7.428619 | 0.2233653 | 7.522064 | 0.2371882 | 7.476972 | 0.07553069 | 7.434065 | 0.2485008 | 7.478331 | 0.09478973 | 5.953075 | 0.2518122 | 7.47556 | 0.2472199
6.837336 | 0.3965401 | 7.540873 | 0.4070688 | 7.475997 | 0.3224441 | 5.556237 | 0.3506344 | 4.665291 | 0.4263408 | 7.466983 | 0.4781973 | 6.326797 | 0.3985815 | 7.302163 | 0.4461944 | 4.754704 | 0.3519269 | 5.382493 | 0.438688 | 7.54278 | 0.1472895 | 7.491104 | 0.2207007 | 7.447311 | 0.2235237 | 7.540863 | 0.2372365 | 7.495168 | 0.07268683 | 7.452757 | 0.2486499 | 7.497023 | 0.09235118 | 5.971661 | 0.2516843 | 7.494198 | 0.2471918
6.856241 | 0.3967971 | 7.559725 | 0.4044901 | 7.494689 | 0.3225208 | 5.574486 | 0.3510252 | 4.683815 | 0.4268635 | 7.485675 | 0.4784339 | 6.345214 | 0.3987422 | 7.320519 | 0.4464261 | 4.773122 | 0.3524434 | 5.400857 | 0.4392487 | 7.561091 | 0.146158 | 7.510116 | 0.2206024 | 7.465781 | 0.2234157 | 7.559173 | 0.2370844 | 7.51386 | 0.06935612 | 7.471442 | 0.2486174 | 7.515441 | 0.09048627 | 5.989918 | 0.2519999 | 7.512722 | 0.247069
6.874552 | 0.3968548 | 7.578036 | 0.4016405 | 7.513427 | 0.322936 | 5.593125 | 0.3511663 | 4.702561 | 0.42749 | 7.503978 | 0.4785331 | 6.364013 | 0.3991559 | 7.338998 | 0.4467632 | 4.79186 | 0.352937 | 5.419648 | 0.4396075 | 7.579829 | 0.1451292 | 7.528533 | 0.220821 | 7.484786 | 0.2237718 | 7.577965 | 0.2369995 | 7.532109 | 0.06619851 | 7.489859 | 0.2488849 | 7.534346 | 0.08884452 | 6.008717 | 0.2520489 | 7.531681 | 0.2470321
6.892908 | 0.3970207 | 7.597094 | 0.399139 | 7.531737 | 0.3231019 | 5.611596 | 0.3512996 | 4.720597 | 0.4279732 | 7.52283 | 0.4788958 | 6.382316 | 0.399449 | 7.357903 | 0.4470789 | 4.81001 | 0.3534086 | 5.438445 | 0.440309 | 7.5983 | 0.1439159 | 7.547378 | 0.2209336 | 7.502662 | 0.2236349 | 7.596435 | 0.2371113 | 7.550473 | 0.06319324 | 7.508224 | 0.2489981 | 7.552596 | 0.08723973 | 6.027126 | 0.2522066 | 7.549877 | 0.2469697
6.911221 | 0.3972225 | 7.61513 | 0.3960424 | 7.549933 | 0.3233954 | 5.630501 | 0.3518732 | 4.739502 | 0.428626 | 7.541301 | 0.4792467 | 6.40084 | 0.4000396 | 7.376267 | 0.4471319 | 4.828855 | 0.3537859 | 5.456702 | 0.440469 | 7.61677 | 0.1430611 | 7.565414 | 0.2209207 | 7.521247 | 0.2238027 | 7.614799 | 0.2367767 | 7.568944 | 0.06006233 | 7.526695 | 0.2490029 | 7.571174 | 0.08513735 | 6.045765 | 0.2522921 | 7.568241 | 0.2465834
6.930294 | 0.3975464 | 7.634043 | 0.3924414 | 7.568732 | 0.3237327 | 5.648484 | 0.3520244 | 4.75792 | 0.4289196 | 7.559878 | 0.4793287 | 6.419265 | 0.3997235 | 7.395005 | 0.4474362 | 4.846952 | 0.3542729 | 5.475227 | 0.441011 | 7.635356 | 0.1418982 | 7.584327 | 0.2211652 | 7.539504 | 0.2239511 | 7.633163 | 0.236919 | 7.587903 | 0.05729763 | 7.545539 | 0.2492471 | 7.589645 | 0.08308648 | 6.064178 | 0.2524575 | 7.586766 | 0.2462933
6.948437 | 0.3973558 | 7.652354 | 0.3886476 | 7.587684 | 0.3241214 | 5.667115 | 0.3524193 | 4.776657 | 0.429607 | 7.578296 | 0.4792865 | 6.438003 | 0.4004028 | 7.412881 | 0.4472616 | 4.865583 | 0.3546398 | 5.493858 | 0.4414606 | 7.654147 | 0.1403098 | 7.60279 | 0.2210777 | 7.558234 | 0.2240346 | 7.652283 | 0.2365758 | 7.606214 | 0.05408282 | 7.563636 | 0.2491776 | 7.608604 | 0.08086728 | 6.082923 | 0.2524536 | 7.605892 | 0.2461487
6.967503 | 0.3978311 | 7.671473 | 0.385325 | 7.605887 | 0.3241765 | 5.685586 | 0.3526685 | 4.794747 | 0.4299188 | 7.597148 | 0.4795917 | 6.456146 | 0.4003714 | 7.431733 | 0.447899 | 4.884 | 0.3551527 | 5.512603 | 0.4419744 | 7.672183 | 0.1392905 | 7.621589 | 0.2213935 | 7.576552 | 0.2241708 | 7.670318 | 0.2364969 | 7.625218 | 0.05153603 | 7.581832 | 0.2493458 | 7.626861 | 0.07919281 | 6.10128 | 0.252748 | 7.623982 | 0.2457655
6.985592 | 0.3978432 | 7.689349 | 0.3818346 | 7.624251 | 0.3244514 | 5.704713 | 0.3531746 | 4.813492 | 0.4305584 | 7.615237 | 0.4797522 | 6.474403 | 0.4006969 | 7.450204 | 0.4480492 | 4.902578 | 0.3554876 | 5.530746 | 0.4422539 | 7.690768 | 0.1380132 | 7.639518 | 0.221312 | 7.59513 | 0.2242816 | 7.688904 | 0.2364479 | 7.643102 | 0.04971642 | 7.600524 | 0.2493389 | 7.645172 | 0.07727721 | 6.11959 | 0.25264 | 7.642559 | 0.2452589
7.004337 | 0.3979455 | 7.708193 | 0.3776556 | 7.642829 | 0.324771 | 5.72242 | 0.3532696 | 4.831856 | 0.4310933 | 7.633655 | 0.4799166 | 6.492927 | 0.4009201 | 7.468995 | 0.4485235 | 4.921048 | 0.3559174 | 5.549056 | 0.442893 | 7.709399 | 0.137377 | 7.658477 | 0.2215295 | 7.613601 | 0.2242431 | 7.707481 | 0.2361031 |  |  | 7.619422 | 0.2495605 | 7.663643 | 0.07471993 | 6.138114 | 0.253027 | 7.660977 | 0.2446713
7.022801 | 0.3981619 | 7.726618 | 0.372481 | 7.661521 | 0.3250439 | 5.741097 | 0.3535134 | 4.850869 | 0.4318587 | 7.652232 | 0.4802478 | 6.511932 | 0.4007466 | 7.486879 | 0.4483514 | 4.93974 | 0.3562184 | 5.567741 | 0.4431792 | 7.728251 | 0.1362169 | 7.676897 | 0.2215521 | 7.63256 | 0.2245439 | 7.72628 | 0.2361179 |  |  | 7.637626 | 0.2495305 | 7.682762 | 0.07325461 | 6.157081 | 0.2530904 | 7.679669 | 0.2442162
7.041653 | 0.3985603 | 7.745142 | 0.3683763 | 7.679938 | 0.3252856 | 5.759469 | 0.3536698 | 4.868683 | 0.432051 | 7.671306 | 0.4805558 | 6.530197 | 0.4019717 | 7.505838 | 0.4489107 | 4.958257 | 0.3567978 | 5.586433 | 0.4437297 | 7.746287 | 0.1347654 | 7.695467 | 0.2216714 | 7.650641 | 0.2244284 | 7.744583 | 0.23563 |  |  | 7.656044 | 0.249574 | 7.700905 | 0.07126953 | 6.175056 | 0.2531316 | 7.697811 | 0.243665
7.05975 | 0.3985168 | 7.763613 | 0.3641172 | 7.698409 | 0.3256928 | 5.778207 | 0.3542328 | 4.887429 | 0.4328345 | 7.689227 | 0.4807028 | 6.54866 | 0.4014815 | 7.524087 | 0.4489763 | 4.976789 | 0.3571086 | 5.604629 | 0.4439737 | 7.764811 | 0.1330803 | 7.713564 | 0.2217961 | 7.669547 | 0.224637 | 7.763054 | 0.2355903 |  |  | 7.674781 | 0.2496762 | 7.719429 | 0.06930455 | 6.193641 | 0.2532793 | 7.716496 | 0.2430496
7.078548 | 0.3986509 | 7.782351 | 0.3594118 | 7.71688 | 0.3256769 | 5.796304 | 0.3543222 | 4.905793 | 0.4332313 | 7.707706 | 0.4807875 | 6.567138 | 0.4014057 | 7.542497 | 0.4493121 | 4.995313 | 0.3575931 | 5.622832 | 0.4443685 | 7.782901 | 0.1315139 | 7.732691 | 0.2218483 | 7.687812 | 0.22457 | 7.781252 | 0.23509 |  |  | 7.693527 | 0.2497588 | 7.737793 | 0.0682207 | 6.211891 | 0.2532946 | 7.734967 | 0.2420106
7.096905 | 0.3987854 | 7.800662 | 0.3538042 | 7.735617 | 0.3262292 | 5.815041 | 0.3545772 | 4.924264 | 0.4337584 | 7.726009 | 0.480892 | 6.586044 | 0.4023043 | 7.560701 | 0.4493687 | 5.014112 | 0.3580272 | 5.64157 | 0.4449032 | 7.8017 | 0.1303864 | 7.751047 | 0.2218986 | 7.707045 | 0.224921 | 7.800211 | 0.2350638 |  |  | 7.711891 | 0.2498805 | 7.756485 | 0.06654533 | 6.23069 | 0.2534742 | 7.753765 | 0.2407867
7.115429 | 0.3988537 | 7.819453 | 0.347323 | 7.753821 | 0.3263329 | 5.833459 | 0.3548426 | 4.942513 | 0.4343514 | 7.744754 | 0.4812551 | 6.604408 | 0.4021115 | 7.579774 | 0.4497705 | 5.032521 | 0.3584966 | 5.660316 | 0.4455065 | 7.820056 | 0.1292425 | 7.769792 | 0.2220149 | 7.725013 | 0.2246952 | 7.818468 | 0.2348046 |  |  | 7.730308 | 0.2500253 | 7.774956 | 0.06449869 | 6.249054 | 0.2535662 | 7.771855 | 0.2397956
7.133846 | 0.3989857 | 7.837657 | 0.340304 | 7.771964 | 0.3265516 | 5.852532 | 0.3551873 | 4.961533 | 0.4348726 | 7.762942 | 0.4813936 | 6.622879 | 0.403059 | 7.598131 | 0.4497358 | 5.051053 | 0.3586776 | 5.678679 | 0.4455599 | 7.838748 | 0.1281822 | 7.787828 | 0.2220733 | 7.743598 | 0.2250578 | 7.836451 | 0.2343458 |  |  | 7.749099 | 0.2499492 | 7.793426 | 0.0632235 | 6.267524 | 0.2536334 | 7.790165 | 0.2388304
7.15292 | 0.3993802 | 7.856402 | 0.333407 | 7.790602 | 0.3267891 | 5.870515 | 0.355398 | 4.979676 | 0.4352486 | 7.781696 | 0.4814103 | 6.641349 | 0.4019155 | 7.617029 | 0.4501979 | 5.069142 | 0.3591338 | 5.697097 | 0.4461567 | 7.857165 | 0.1267703 | 7.806627 | 0.2221171 | 7.762023 | 0.2249854 | 7.855196 | 0.2340924 |  |  | 7.767791 | 0.2501658 | 7.811897 | 0.06152168 | 6.286041 | 0.2535725 | 7.808583 | 0.2375382
7.171169 | 0.39912 | 7.874705 | 0.3265139 | 7.809561 | 0.3272504 | 5.889253 | 0.3557454 | 4.998688 | 0.4360298 | 7.799945 | 0.4814571 | 6.660362 | 0.4032786 | 7.634912 | 0.4500532 | 5.088102 | 0.3595199 | 5.715835 | 0.4464704 | 7.876178 | 0.1255694 | 7.824983 | 0.2222557 | 7.780761 | 0.2251464 | 7.874155 | 0.2336542 |  |  | 7.786102 | 0.2501188 | 7.830635 | 0.05997792 | 6.305114 | 0.2537923 | 7.827648 | 0.2365217
7.189747 | 0.3994533 | 7.893504 | 0.3200518 | 7.827704 | 0.3273234 | 5.90767 | 0.3560043 | 5.016724 | 0.4362528 | 7.819232 | 0.481898 | 6.678558 | 0.4028718 | 7.653871 | 0.4506954 | 5.106679 | 0.3601267 | 5.734412 | 0.4469482 | 7.894267 | 0.12425 | 7.843782 | 0.2223797 | 7.798903 | 0.2252357 | 7.892245 | 0.2332974 |  |  | 7.804351 | 0.2502728 | 7.848671 | 0.05884495 | 6.323097 | 0.2538993 | 7.845959 | 0.235156
7.207844 | 0.3990684 | 7.911593 | 0.312266 | 7.846282 | 0.3275204 | 5.926843 | 0.3564626 | 5.03547 | 0.4369006 | 7.837207 | 0.4819942 | 6.696869 | 0.4030649 | 7.672342 | 0.4506996 | 5.125043 | 0.3603643 | 5.752776 | 0.4472884 | 7.912898 | 0.1226493 | 7.861765 | 0.2222738 | 7.817595 | 0.2252472 | 7.910822 | 0.2329837 |  |  | 7.823043 | 0.2502949 | 7.866981 | 0.05763545 | 6.341728 | 0.2540133 | 7.864483 | 0.2342685
7.226749 | 0.399361 | 7.930178 | 0.3031336 | 7.864859 | 0.3276367 | 5.944886 | 0.3565943 | 5.053994 | 0.4373729 | 7.855907 | 0.4822308 | 6.7155 | 0.4034285 | 7.691034 | 0.4512089 | 5.14346 | 0.3607076 | 5.771415 | 0.447897 | 7.931323 | 0.120997 | 7.880617 | 0.2225275 | 7.836173 | 0.2254433 | 7.9294 | 0.232286 |  |  | 7.842003 | 0.2505173 | 7.885666 | 0.05619779 | 6.360145 | 0.2541269 | 7.882845 | 0.2327686
7.245106 | 0.3992743 | 7.948426 | 0.2930507 | 7.883712 | 0.3281395 | 5.963624 | 0.3569282 | 5.072999 | 0.4380296 | 7.874538 | 0.4823363 | 6.734459 | 0.4035191 | 7.709177 | 0.4509259 | 5.162313 | 0.3612177 | 5.790099 | 0.4479859 | 7.950336 | 0.119913 | 7.898874 | 0.2224966 | 7.855185 | 0.2254981 | 7.948359 | 0.2318249 |  |  | 7.860038 | 0.2503406 | 7.904518 | 0.05499974 | 6.379325 | 0.2541613 | 7.90191 | 0.2313009
7.263744 | 0.3993181 | 7.967064 | 0.282381 | 7.902129 | 0.3281622 | 5.981881 | 0.3569751 | 5.090989 | 0.4383174 | 7.89355 | 0.48265 | 6.752716 | 0.4034853 | 7.728235 | 0.4514179 | 5.180669 | 0.361688 | 5.808722 | 0.4485369 | 7.968639 | 0.1185077 | 7.91723 | 0.2226128 | 7.873224 | 0.2256047 | 7.966509 | 0.2313774 |  |  | 7.878669 | 0.2505386 | 7.922828 | 0.05387339 | 6.397415 | 0.2542855 | 7.920061 | 0.2296382
7.28178 | 0.3990762 | 7.985359 | 0.2714939 | 7.920386 | 0.3285375 | 6.000565 | 0.3573651 | 5.109788 | 0.4390529 | 7.911426 | 0.4826044 | 6.771133 | 0.4037212 | 7.746599 | 0.4515181 | 5.199201 | 0.3620145 | 5.827094 | 0.4488316 | 7.987163 | 0.1169951 | 7.935648 | 0.2226361 | 7.891641 | 0.2256652 | 7.984926 | 0.2308175 |  |  | 7.89714 | 0.2505755 | 7.941452 | 0.05325326 | 6.41616 | 0.2542607 | 7.938577 | 0.2282029
7.300793 | 0.3992788 | 8.00422 | 0.2596301 | 7.93907 | 0.3285535 | 6.018929 | 0.357561 | 5.128152 | 0.4392972 | 7.93011 | 0.4826542 | 6.789711 | 0.4037593 | 7.765017 | 0.4517046 | 5.21761 | 0.3624764 | 5.845404 | 0.4492073 | 8.005367 | 0.1154173 | 7.954607 | 0.2227689 | 7.910058 | 0.2258251 | 8.003718 | 0.2300848 |  |  | 7.915878 | 0.2505851 | 7.959823 | 0.05179665 | 6.434463 | 0.254325 | 7.957163 | 0.2266909
7.318989 | 0.3990811 |  |  | 7.957923 | 0.328857 | 6.037728 | 0.3578769 | 5.146783 | 0.4399502 | 7.948474 | 0.4827104 | 6.808609 | 0.4041015 | 7.783388 | 0.4519091 | 5.236302 | 0.3629547 | 5.863982 | 0.4494714 | 8.024166 | 0.113827 | 7.972757 | 0.2226861 | 7.929124 | 0.2259284 | 8.022516 | 0.2291355 |  |  | 7.934135 | 0.250777 | 7.978729 | 0.0505577 | 6.453208 | 0.2543609 | 7.976015 | 0.225021
7.337246 | 0.3990723 |  |  | 7.976287 | 0.3290142 | 6.056031 | 0.3579813 | 5.165147 | 0.4402981 | 7.967326 | 0.4829763 | 6.826652 | 0.4040755 | 7.802507 | 0.4521528 | 5.254498 | 0.3632134 | 5.882994 | 0.4500547 | 8.042583 | 0.1122005 | 7.991769 | 0.2230144 | 7.947053 | 0.225996 | 8.040712 | 0.2279787 |  |  | 7.952606 | 0.2507038 | 7.996872 | 0.04937991 | 6.471458 | 0.2544034 | 7.994318 | 0.2229777
7.355503 | 0.398751 |  |  | 7.994376 | 0.3290551 | 6.074929 | 0.3582582 | 5.183946 | 0.4409333 | 7.985522 | 0.483021 | 6.845276 | 0.4043827 | 7.82049 | 0.4521871 | 5.273023 | 0.363491 | 5.901145 | 0.4501255 | 8.061214 | 0.1102207 | 8.009699 | 0.2228079 | 7.965631 | 0.2260715 | 8.059023 | 0.2270098 |  |  | 7.971245 | 0.2508408 | 8.01567 | 0.04864005 | 6.49015 | 0.2546345 | 8.012575 | 0.2211829
7.374729 | 0.3987135 |  |  | 8.013115 | 0.3293919 | 6.092973 | 0.3585285 | 5.202302 | 0.4413624 | 8.004267 | 0.4830728 | 6.863647 | 0.4044651 | 7.839388 | 0.452443 | 5.29128 | 0.3638818 | 5.919562 | 0.4504841 | 8.079578 | 0.109067 | 8.028658 | 0.2230423 | 7.983834 | 0.2262226 | 8.077654 | 0.2256632 |  |  | 7.989876 | 0.2509062 | 8.034034 | 0.04765085 | 6.508674 | 0.2544211 | 8.031153 | 0.2189685
7.392925 | 0.3983479 |  |  | 8.032135 | 0.3297179 | 6.111611 | 0.3587495 | 5.2212 | 0.4419131 | 8.022685 | 0.4831309 | 6.882393 | 0.4043627 | 7.857432 | 0.4523975 | 5.309972 | 0.3643727 | 5.938193 | 0.4507689 | 8.098751 | 0.1074043 | 8.047121 | 0.2230386 | 8.002678 | 0.2262201 | 8.096727 | 0.2242136 |  |  | 8.008072 | 0.2508982 | 8.05294 | 0.04673956 | 6.527526 | 0.2545225 | 8.050165 | 0.2172743
7.41177 | 0.398194 |  |  | 8.050278 | 0.3296373 | 6.129975 | 0.3590719 | 5.239297 | 0.4421611 | 8.04159 | 0.4831644 | 6.900642 | 0.4042505 | 7.87623 | 0.4527702 | 5.328275 | 0.3648072 | 5.956877 | 0.4514984 | 8.116626 | 0.1056056 | 8.065859 | 0.2231354 | 8.020775 | 0.2265095 | 8.114817 | 0.2229624 |  |  | 8.026222 | 0.2509777 | 8.071189 | 0.04641371 | 6.545509 | 0.2545783 | 8.068476 | 0.2155071
7.429821 | 0.3975532 |  |  | 8.068749 | 0.3299507 | 6.14898 | 0.3595147 | 5.258043 | 0.4428924 | 8.059573 | 0.4833754 | 6.918785 | 0.4040366 | 7.89448 | 0.4528431 | 5.346913 | 0.365088 | 5.975135 | 0.4515411 | 8.135097 | 0.1038423 | 8.084017 | 0.223116 | 8.039513 | 0.2263973 | 8.133501 | 0.2213683 |  |  | 8.045014 | 0.2511022 | 8.0895 | 0.04559349 | 6.56414 | 0.2544042 | 8.087 | 0.2140528
7.448887 | 0.3974757 |  |  | 8.087433 | 0.330192 | 6.166802 | 0.3595662 | 5.276247 | 0.4431175 | 8.078311 | 0.4832709 | 6.937424 | 0.4037754 | 7.913225 | 0.4531749 | 5.365384 | 0.3654971 | 5.993552 | 0.4521312 | 8.15372 | 0.1018234 | 8.102915 | 0.2233489 | 8.05793 | 0.2265139 | 8.151812 | 0.2199169 |  |  | 8.063813 | 0.2511275 | 8.102866 | 0.0446937 | 6.582611 | 0.2546126 | 8.105417 | 0.2121483
7.467136 | 0.3963656 |  |  | 8.106072 | 0.3304093 | 6.185655 | 0.359786 | 5.295198 | 0.4438921 | 8.096728 | 0.4833488 | 6.956436 | 0.4037589 | 7.931368 | 0.4529928 | 5.384282 | 0.3660117 | 6.012183 | 0.4524652 | 8.17258 | 0.09941296 | 8.121439 | 0.2232536 | 8.076935 | 0.2266628 | 8.170664 | 0.218302 |  |  | 8.082176 | 0.251217 |  |  | 6.601516 | 0.2544897 | 8.124216 | 0.2105471
7.485767 | 0.3953833 |  |  | 8.124321 | 0.3305179 | 6.203904 | 0.3599211 | 5.313188 | 0.4441056 | 8.115634 | 0.4833833 | 6.974632 | 0.403072 | 7.950167 | 0.4533244 | 5.402486 | 0.3663582 | 6.031027 | 0.4527544 | 8.190715 | 0.09703747 | 8.139864 | 0.2235094 | 8.095093 | 0.2267556 | 8.188913 | 0.2166288 |  |  | 8.100594 | 0.2511935 |  |  | 6.619445 | 0.2541181 | 8.142359 | 0.2083202
7.504139 | 0.3938117 |  |  | 8.142738 | 0.3309278 | 6.222385 | 0.3602894 | 5.331872 | 0.444859 | 8.133616 | 0.4830053 | 6.99305 | 0.4029461 | 7.968478 | 0.4532605 | 5.421063 | 0.3666238 | 6.049231 | 0.4531724 | 8.209194 | 0.0949792 | 8.158114 | 0.2233242 | 8.113724 | 0.2267644 | 8.207331 | 0.215586 |  |  | 8.119118 | 0.2512662 |  |  | 6.63813 | 0.2542899 | 8.16099 | 0.2061993
7.523037 | 0.3921685 |  |  | 8.16143 | 0.3308431 | 6.240687 | 0.3604009 | 5.350183 | 0.4451802 | 8.15214 | 0.4830693 | 7.011688 | 0.4024002 | 7.986727 | 0.4535344 | 5.439755 | 0.3671687 | 6.067381 | 0.4533255 | 8.227504 | 0.09336368 | 8.177073 | 0.2236235 | 8.132088 | 0.226917 | 8.225748 | 0.2143033 |  |  | 8.138016 | 0.2513361 |  |  | 6.65628 | 0.2537201 | 8.179247 | 0.2042747
7.541294 | 0.3904953 |  |  | 8.180061 | 0.3310851 | 6.259433 | 0.3607771 | 5.3687 | 0.4457678 | 8.170397 | 0.4828387 | 7.030541 | 0.4020693 | 8.005037 | 0.4536581 | 5.4586 | 0.3674525 | 6.086012 | 0.4537626 | 8.24625 | 0.09125272 | 8.19549 | 0.2234408 | 8.151368 | 0.227007 | 8.244547 | 0.2128418 |  |  | 8.156273 | 0.2513881 |  |  | 6.675018 | 0.2538162 | 8.198153 | 0.2026769
7.559764 | 0.3890915 |  |  | 8.198204 | 0.3311403 | 6.27785 | 0.3608447 | 5.38685 | 0.4459066 | 8.189128 | 0.4827628 | 7.048844 | 0.4011708 | 8.02421 | 0.4540193 | 5.476857 | 0.3677986 | 6.104704 | 0.4544277 | 8.264438 | 0.08921639 | 8.214174 | 0.2236534 | 8.169403 | 0.2269781 | 8.26269 | 0.211447 |  |  | 8.174744 | 0.2514735 |  |  | 6.693275 | 0.2536405 | 8.216402 | 0.2005835
7.578182 | 0.3864593 |  |  | 8.216408 | 0.3312141 | 6.296809 | 0.3612228 | 5.405862 | 0.4466822 | 8.207392 | 0.4825203 | 7.067368 | 0.4008402 | 8.04252 | 0.4538584 | 5.495534 | 0.3681042 | 6.123007 | 0.4541531 | 8.283024 | 0.08677379 | 8.232218 | 0.2236031 | 8.187989 | 0.2270562 | 8.280893 | 0.2100156 |  |  | 8.193436 | 0.2515408 |  |  | 6.712013 | 0.2534028 | 8.234499 | 0.1985417
7.597141 | 0.3841943 |  |  | 8.235092 | 0.3313224 | 6.314944 | 0.3612875 | 5.42412 | 0.4468541 | 8.226077 | 0.4820797 | 7.085953 | 0.3993243 | 8.061319 | 0.454193 | 5.513745 | 0.3684095 | 6.141478 | 0.4549126 | 8.301601 | 0.08539823 | 8.251062 | 0.223731 | 8.206459 | 0.2271897 | 8.299631 | 0.2087165 |  |  | 8.212281 | 0.2517046 |  |  | 6.73043 | 0.2531628 | 8.25313 | 0.1971641
7.615444 | 0.3812036 |  |  | 8.253944 | 0.3315641 | 6.333743 | 0.3616375 | 5.443079 | 0.4475158 | 8.244548 | 0.4812359 | 7.104637 | 0.3980397 | 8.079187 | 0.4539341 | 5.53249 | 0.3687755 | 6.160277 | 0.455113 | 8.320621 | 0.08400217 | 8.269594 | 0.2238055 | 8.225144 | 0.2272274 | 8.318483 | 0.2071802 |  |  | 8.230538 | 0.2516383 |  |  | 6.749389 | 0.2527215 | 8.272036 | 0.195926
7.634029 | 0.3785934 |  |  | 8.272194 | 0.3314675 | 6.352115 | 0.3618866 | 5.461115 | 0.4476928 | 8.263507 | 0.4805642 | 7.123215 | 0.3955258 | 8.098314 | 0.4545856 | 5.551068 | 0.3694583 | 6.178854 | 0.4555394 | 8.338551 | 0.08198635 | 8.288164 | 0.2239314 | 8.243347 | 0.2273282 | 8.336794 | 0.2051508 |  |  | 8.248742 | 0.2517881 |  |  | 6.767486 | 0.2518492 | 8.290285 | 0.1941241
7.652393 | 0.3754768 |  |  | 8.290665 | 0.3315037 | 6.371226 | 0.3623115 | 5.479913 | 0.4483903 | 8.281657 | 0.479448 | 7.141197 | 0.3927192 | 8.116724 | 0.4544775 | 5.569432 | 0.3694199 | 6.197325 | 0.4558249 | 8.357342 | 0.08104507 | 8.306154 | 0.2238746 | 8.262085 | 0.2273494 | 8.355211 | 0.2034766 |  |  | 8.267373 | 0.251683 |  |  | 6.786171 | 0.2514983 | 8.30887 | 0.1924017
7.671131 | 0.372982 |  |  | 8.309357 | 0.3312734 | 6.389163 | 0.3623062 | 5.498384 | 0.4487443 | 8.30028 | 0.4775435 | 7.16005 | 0.3895016 | 8.13553 | 0.4548883 | 5.588009 | 0.3698898 | 6.215743 | 0.4562065 | 8.375866 | 0.0789241 | 8.324945 | 0.2240039 | 8.280556 | 0.2273168 | 8.373682 | 0.201718 |  |  | 8.286385 | 0.2519263 |  |  | 6.804695 | 0.2508824 | 8.327288 | 0.1900824
7.689441 | 0.3700409 |  |  | 8.328102 | 0.3315452 | 6.407741 | 0.3625385 | 5.517442 | 0.4495302 | 8.318705 | 0.4755713 | 7.178956 | 0.3848743 | 8.153673 | 0.4545961 | 5.606747 | 0.3700972 | 6.234488 | 0.4565068 | 8.394833 | 0.0773162 | 8.343416 | 0.224085 | 8.299523 | 0.2275874 | 8.392694 | 0.200082 |  |  | 8.304696 | 0.2518729 |  |  | 6.823768 | 0.2501018 | 8.346193 | 0.1887847
7.708125 | 0.366703 |  |  | 8.346512 | 0.3313109 | 6.426372 | 0.3627569 | 5.535326 | 0.4496202 | 8.337817 | 0.4725472 | 7.197205 | 0.3786163 | 8.172525 | 0.4548944 | 5.62505 | 0.3706965 | 6.253066 | 0.456963 | 8.412975 | 0.07581178 | 8.361666 | 0.2239888 | 8.317497 | 0.2274947 | 8.410784 | 0.1984941 |  |  | 8.323166 | 0.2519507 |  |  | 6.841804 | 0.2489752 | 8.364443 | 0.1864124
7.726222 | 0.3622703 |  |  | 8.364769 | 0.3311771 | 6.445171 | 0.3629773 | 5.554178 | 0.4501751 | 8.355754 | 0.4679925 | 7.215516 | 0.3724537 | 8.190722 | 0.4549192 | 5.643368 | 0.3708538 | 6.271643 | 0.4571155 | 8.431552 | 0.07388848 | 8.379984 | 0.2240354 | 8.336083 | 0.2275919 | 8.429575 | 0.1970154 |  |  | 8.341744 | 0.2519648 |  |  | 6.860481 | 0.2478539 | 8.383074 | 0.1840187
7.74496 | 0.3582477 |  |  | 8.383621 | 0.3311969 | 6.463199 | 0.3630887 | 5.572534 | 0.4504147 | 8.374392 | 0.4618165 | 7.234147 | 0.365839 | 8.209192 | 0.4549161 | 5.661999 | 0.371266 | 6.289786 | 0.4572498 | 8.450023 | 0.07195181 | 8.398943 | 0.2241873 | 8.354607 | 0.2277276 | 8.447885 | 0.1953609 |  |  | 8.360375 | 0.2519769 |  |  | 6.878746 | 0.2466912 | 8.401545 | 0.181974
7.763271 | 0.3545551 |  |  | 8.402252 | 0.3309353 | 6.481952 | 0.3634586 | 5.591219 | 0.4510338 | 8.392863 | 0.4546029 | 7.252946 | 0.3584766 | 8.227663 | 0.4549071 | 5.680905 | 0.3715626 | 6.308478 | 0.4577669 | 8.468661 | 0.06999439 | 8.417299 | 0.2240746 | 8.373612 | 0.2277434 | 8.466906 | 0.1939652 |  |  | 8.378632 | 0.2521184 |  |  | 6.89759 | 0.2452973 | 8.42045 | 0.1803046
7.781574 | 0.3511371 |  |  | 8.420669 | 0.3308921 | 6.500369 | 0.3634097 | 5.609415 | 0.4512905 | 8.411761 | 0.4469391 | 7.271089 | 0.3499126 | 8.246729 | 0.4552335 | 5.698834 | 0.3719386 | 6.327269 | 0.4580711 | 8.486964 | 0.06783909 | 8.435877 | 0.2240751 | 8.39138 | 0.2278183 | 8.485262 | 0.1925088 |  |  | 8.397156 | 0.2521393 |  |  | 6.915901 | 0.2442254 | 8.438867 | 0.1787964
7.800044 | 0.3474445 |  |  | 8.43898 | 0.3303857 | 6.519374 | 0.3638993 | 5.628328 | 0.4519008 | 8.429957 | 0.4382645 | 7.289567 | 0.3418789 | 8.264879 | 0.4548976 | 5.717465 | 0.3721963 | 6.345694 | 0.4582782 | 8.505656 | 0.06613439 | 8.454187 | 0.2239485 | 8.409966 | 0.227732 | 8.503466 | 0.1916605 |  |  | 8.415627 | 0.2521593 |  |  | 6.934478 | 0.2426347 | 8.457018 | 0.1769281
7.819118 | 0.3439903 |  |  | 8.457558 | 0.3297688 | 6.537311 | 0.3639017 | 5.646746 | 0.4520545 | 8.448436 | 0.428537 | 7.308145 | 0.3344402 | 8.28351 | 0.4552514 | 5.735723 | 0.3723428 | 6.363997 | 0.4585559 | 8.524074 | 0.06475955 | 8.473314 | 0.2241815 | 8.428429 | 0.2279346 | 8.52199 | 0.1898559 |  |  | 8.434263 | 0.2522901 |  |  | 6.952949 | 0.2415087 | 8.475489 | 0.175119
7.837262 | 0.3404936 |  |  | 8.47641 | 0.3292702 | 6.556049 | 0.3642916 | 5.665491 | 0.4527326 | 8.46712 | 0.4177186 | 7.326936 | 0.3250656 | 8.301874 | 0.4549863 | 5.75446 | 0.3728736 | 6.382742 | 0.458686 | 8.543025 | 0.06273299 | 8.49151 | 0.2240632 | 8.44706 | 0.2279283 | 8.541109 | 0.1885583 |  |  | 8.452512 | 0.2522172 |  |  | 6.971908 | 0.2398032 | 8.494608 | 0.1738296
7.856106 | 0.3377366 |  |  | 8.494881 | 0.3284339 | 6.574413 | 0.3645781 | 5.68358 | 0.4531147 | 8.486087 | 0.405954 | 7.345033 | 0.3162537 | 8.320727 | 0.4551497 | 5.772664 | 0.3731708 | 6.40116 | 0.459372 | 8.561122 | 0.06099826 | 8.510256 | 0.2242916 | 8.465157 | 0.2279405 | 8.559198 | 0.1869664 |  |  | 8.470716 | 0.2523749 |  |  | 6.989894 | 0.2378772 | 8.512972 | 0.1721197
7.874097 | 0.3347087 |  |  | 8.513183 | 0.3280079 | 6.593311 | 0.3649447 | 5.702318 | 0.4534234 | 8.504054 | 0.3928315 | 7.363229 | 0.3077278 | 8.338923 | 0.455189 | 5.791348 | 0.3733136 | 6.419684 | 0.4594799 | 8.579593 | 0.05877239 | 8.528452 | 0.2240181 | 8.484062 | 0.2280277 | 8.577829 | 0.1853861 |  |  | 8.4894 | 0.2523426 |  |  | 7.008525 | 0.2355641 | 8.531336 | 0.1705347
7.893162 | 0.3315587 |  |  | 8.531875 | 0.3275318 | 6.611247 | 0.3649639 | 5.720575 | 0.4538908 | 8.522532 | 0.3789841 | 7.381921 | 0.2987175 | 8.357615 | 0.4554831 | 5.809766 | 0.373714 | 6.438048 | 0.4598616 | 8.598117 | 0.05667144 | 8.547304 | 0.2242699 | 8.502373 | 0.2279931 | 8.596201 | 0.1840198 |  |  | 8.508245 | 0.2525096 |  |  | 7.026996 | 0.2334277 | 8.549806 | 0.1688395
7.91158 | 0.3285412 |  |  | 8.550506 | 0.3269399 | 6.629878 | 0.3652524 | 5.739473 | 0.4545695 | 8.541003 | 0.3634736 | 7.400765 | 0.2894783 | 8.375757 | 0.4550628 | 5.828778 | 0.3740862 | 6.456679 | 0.4603046 | 8.617023 | 0.05469829 | 8.565561 | 0.2239877 | 8.521271 | 0.2281647 | 8.615106 | 0.182981 |  |  | 8.526563 | 0.252442 |  |  | 7.046008 | 0.2306373 | 8.568712 | 0.167162
7.930379 | 0.3249716 |  |  | 8.568863 | 0.3261937 | 6.648242 | 0.3653135 | 5.757464 | 0.4545611 |  |  | 7.419023 | 0.2799149 | 8.394556 | 0.4553481 | 5.846867 | 0.374409 | 6.475149 | 0.4604961 | 8.634899 | 0.05287773 | 8.584131 | 0.2240277 | 8.539368 | 0.2281092 | 8.633196 | 0.1814909 |  |  | 8.544981 | 0.2524773 |  |  | 7.064052 | 0.2285268 | 8.586908 | 0.1650668
7.948468 | 0.3216738 |  |  | 8.587128 | 0.3254087 | 6.666927 | 0.3655055 | 5.776262 | 0.4552 |  |  | 7.437387 | 0.2701225 | 8.412852 | 0.4548864 | 5.865498 | 0.3746179 | 6.493513 | 0.4607243 | 8.65353 | 0.05141288 | 8.602503 | 0.2239453 | 8.558327 | 0.2282654 | 8.651827 | 0.180247 |  |  | 8.563665 | 0.252561 |  |  | 7.082622 | 0.2255646 | 8.605219 | 0.1632491
7.96732 | 0.3186183 |  |  | 8.605812 | 0.3240207 | 6.685176 | 0.3658467 | 5.794458 | 0.455315 |  |  | 7.456178 | 0.2616768 | 8.43117 | 0.4548826 | 5.884137 | 0.3749723 | 6.511816 | 0.461064 | 8.671787 | 0.05030138 | 8.621569 | 0.2239719 | 8.576691 | 0.2283603 | 8.670244 | 0.1787695 |  |  | 8.582464 | 0.2525211 |  |  | 7.100719 | 0.2231743 | 8.623743 | 0.161367
7.985676 | 0.3145013 |  |  | 8.624382 | 0.3227251 | 6.703815 | 0.3660847 | 5.812975 | 0.4559642 |  |  | 7.474969 | 0.253376 | 8.44948 | 0.4545827 | 5.903203 | 0.3754393 | 6.530401 | 0.4613243 | 8.690631 | 0.04887516 | 8.639658 | 0.2238529 | 8.595749 | 0.2284582 | 8.688928 | 0.1774517 |  |  | 8.600774 | 0.2526873 |  |  | 7.119563 | 0.2208211 | 8.642649 | 0.1597849
8.004094 | 0.3112311 |  |  | 8.6427 | 0.3210543 | 6.722179 | 0.3660515 | 5.83124 | 0.4562458 |  |  | 7.493287 | 0.2440224 | 8.4686 | 0.4546055 | 5.921185 | 0.3756025 | 6.548971 | 0.4618165 | 8.708835 | 0.04757339 | 8.658556 | 0.2238662 | 8.613632 | 0.2283818 | 8.707135 | 0.1762954 |  |  | 8.619245 | 0.2525478 |  |  | 7.137767 | 0.2181195 | 8.660738 | 0.1578461
8.022564 | 0.3073191 |  |  | 8.660789 | 0.3195038 | 6.741191 | 0.3664887 | 5.850199 | 0.4568856 |  |  | 7.511651 | 0.2349434 | 8.486849 | 0.4538292 | 5.939877 | 0.3759038 | 6.567556 | 0.4618739 | 8.727466 | 0.04619199 | 8.676599 | 0.2236806 | 8.632431 | 0.2285249 | 8.725278 | 0.1748658 |  |  | 8.637823 | 0.2526933 |  |  | 7.156406 | 0.2157506 | 8.678934 | 0.1555839
8.041577 | 0.3035216 |  |  | 8.679588 | 0.3179772 | 6.759227 | 0.366541 | 5.868502 | 0.4571029 |  |  | 7.530557 | 0.2258225 | 8.505541 | 0.4535069 | 5.95818 | 0.3760031 | 6.58592 | 0.4622181 | 8.745884 | 0.04512328 | 8.695452 | 0.2235775 | 8.65068 | 0.2284213 | 8.744015 | 0.1736132 |  |  | 8.656614 | 0.2527014 |  |  | 7.174876 | 0.2134384 | 8.697626 | 0.1537453
8.059834 | 0.2992987 |  |  | 8.698265 | 0.3162434 | 6.778079 | 0.3668419 | 5.887408 | 0.4577776 |  |  | 7.549081 | 0.2173309 | 8.523798 | 0.4528033 | 5.976819 | 0.3763628 | 6.604658 | 0.46238 | 8.765011 | 0.04393047 | 8.713922 | 0.2235899 | 8.669472 | 0.228472 | 8.762921 | 0.1722578 |  |  | 8.674925 | 0.2527467 |  |  | 7.193835 | 0.2108754 | 8.716532 | 0.1517867
8.078412 | 0.2948355 |  |  | 8.716583 | 0.3137658 | 6.796489 | 0.3670551 | 5.905504 | 0.4578482 |  |  | 7.567605 | 0.2092285 | 8.5427 | 0.4523939 | 5.99529 | 0.3768264 | 6.62319 | 0.4629296 | 8.782932 | 0.04291779 | 8.7325 | 0.2233703 | 8.687729 | 0.2285611 | 8.781232 | 0.1708545 |  |  | 8.693235 | 0.2527407 |  |  | 7.211818 | 0.2078072 | 8.734567 | 0.1494406
8.096882 | 0.2905459 |  |  | 8.735 | 0.3110583 | 6.815616 | 0.3675043 | 5.924402 | 0.4585018 |  |  | 7.585695 | 0.2023468 | 8.561064 | 0.4518536 | 6.013867 | 0.3770204 | 6.641867 | 0.4630803 | 8.801624 | 0.0417915 | 8.750589 | 0.2231292 | 8.706634 | 0.2286566 | 8.799702 | 0.1694493 |  |  | 8.711866 | 0.2527159 |  |  | 7.230502 | 0.2043959 | 8.753198 | 0.1473168
8.115574 | 0.2865271 |  |  | 8.753746 | 0.3086007 | 6.833599 | 0.3674519 | 5.94266 | 0.4588409 |  |  | 7.60444 | 0.1960068 | 8.579688 | 0.4517215 | 6.032338 | 0.3772825 | 6.66007 | 0.4635639 | 8.820309 | 0.04036433 | 8.769335 | 0.2231163 | 8.724998 | 0.2285493 | 8.818173 | 0.1680636 |  |  | 8.730772 | 0.252887 |  |  | 7.24908 | 0.2017996 | 8.771837 | 0.1449746
8.133877 | 0.2825541 |  |  | 8.77243 | 0.3064111 | 6.852184 | 0.3677092 | 5.961779 | 0.4594554 |  |  | 7.623399 | 0.189785 | 8.598006 | 0.4507928 | 6.05119 | 0.3775258 | 6.678923 | 0.4637704 | 8.839268 | 0.03895861 | 8.787645 | 0.2228571 | 8.743736 | 0.2286934 | 8.837025 | 0.1672413 |  |  | 8.749136 | 0.2526882 |  |  | 7.268153 | 0.1978399 | 8.790682 | 0.1426304
8.152516 | 0.2786822 |  |  | 8.790794 | 0.3036931 | 6.870655 | 0.3677388 | 5.979708 | 0.4595028 |  |  | 7.641595 | 0.1831398 | 8.616858 | 0.4505414 | 6.069333 | 0.3778716 | 6.697508 | 0.4641195 | 8.841175 | 0.03885085 | 8.806001 | 0.2228185 | 8.761833 | 0.2287185 | 8.855275 | 0.1662209 |  |  | 8.767446 | 0.2527881 |  |  | 7.286189 | 0.1943875 | 8.808882 | 0.1400559
8.170765 | 0.2741942 |  |  | 8.809318 | 0.30145 | 6.889392 | 0.3680974 | 5.998614 | 0.4601095 |  |  | 7.660066 | 0.177639 | 8.635329 | 0.4498723 | 6.08791 | 0.3782395 | 6.716032 | 0.4643182 |  |  | 8.824365 | 0.2224634 | 8.780632 | 0.2288873 | 8.87386 | 0.1650756 |  |  | 8.786184 | 0.2528921 |  |  | 7.304713 | 0.1911667 | 8.827352 | 0.137192
8.189404 | 0.2701144 |  |  | 8.828003 | 0.2989419 | 6.907695 | 0.3683357 | 6.017031 | 0.4603766 |  |  | 7.67859 | 0.171339 | 8.6538 | 0.4491501 | 6.106442 | 0.3785859 | 6.734228 | 0.4644439 |  |  | 8.843378 | 0.2224686 | 8.799043 | 0.2290177 | 8.892491 | 0.1640488 |  |  | 8.804708 | 0.2530287 |  |  | 7.323184 | 0.1862414 | 8.846151 | 0.1341965
8.207707 | 0.2649359 |  |  | 8.846534 | 0.296448 | 6.926387 | 0.3684511 | 6.035555 | 0.4609043 |  |  | 7.697168 | 0.1659756 | 8.672049 | 0.448189 | 6.125348 | 0.3786926 | 6.752973 | 0.4648634 |  |  | 8.861582 | 0.2221955 | 8.817896 | 0.2289608 | 8.91129 | 0.1631804 |  |  | 8.823072 | 0.2528141 |  |  | 7.341922 | 0.1829591 | 8.864896 | 0.1304676
8.226071 | 0.2595191 |  |  | 8.865165 | 0.2937415 | 6.944805 | 0.3685469 | 6.053866 | 0.4611314 |  |  | 7.715532 | 0.1601162 | 8.691062 | 0.4478475 | 6.143269 | 0.3794147 | 6.771551 | 0.4652291 |  |  | 8.880319 | 0.2220862 | 8.835825 | 0.2290284 | 8.929593 | 0.1620143 |  |  | 8.841543 | 0.2530073 |  |  | 7.360278 | 0.1779724 | 8.883146 | 0.1264603
8.244381 | 0.2540869 |  |  | 8.883362 | 0.2906821 | 6.96371 | 0.3687932 | 6.072878 | 0.4616238 |  |  | 7.734003 | 0.1545944 | 8.709426 | 0.4469544 | 6.161801 | 0.3791595 | 6.789968 | 0.4652291 |  |  | 8.89863 | 0.2219167 | 8.854456 | 0.2289247 | 8.947797 | 0.1607078 |  |  | 8.860121 | 0.2529715 |  |  | 7.378978 | 0.1734939 | 8.901342 | 0.1217339
8.263607 | 0.2496829 |  |  | 8.901886 | 0.2869647 | 6.981639 | 0.3688397 | 6.091189 | 0.4617714 |  |  | 7.75258 | 0.149847 | 8.727942 | 0.4457578 | 6.18005 | 0.379618 | 6.808386 | 0.4655704 |  |  | 8.917482 | 0.2216832 | 8.872713 | 0.2289512 | 8.966374 | 0.1594881 |  |  | 8.878759 | 0.2528905 |  |  | 7.397395 | 0.1699291 | 8.920034 | 0.1175968
8.28159 | 0.244678 |  |  | 8.920738 | 0.2837661 | 7.000331 | 0.3690828 | 6.109927 | 0.4624318 |  |  | 7.771272 | 0.1459785 | 8.746367 | 0.4441084 | 6.198681 | 0.38001 | 6.827238 | 0.4658316 |  |  | 8.936006 | 0.2215354 | 8.891344 | 0.229123 | 8.985554 | 0.1588134 |  |  | 8.896955 | 0.2530011 |  |  | 7.416186 | 0.1655236 | 8.939047 | 0.1126244
8.300381 | 0.2403521 |  |  | 8.939212 | 0.2803285 | 7.018802 | 0.3692843 | 6.127963 | 0.462435 |  |  | 7.789468 | 0.1407218 | 8.765059 | 0.4428543 | 6.217099 | 0.380235 | 6.845541 | 0.4661971 |  |  | 8.954744 | 0.2212384 | 8.909708 | 0.229035 | 9.003697 | 0.1576252 |  |  | 8.915212 | 0.2529751 |  |  | 7.434222 | 0.1617575 | 8.957136 | 0.1075566
8.318646 | 0.2358508 |  |  | 8.95763 | 0.2761648 | 7.037815 | 0.3696565 | 6.146865 | 0.4632339 |  |  | 7.807672 | 0.1371435 | 8.783362 | 0.4410032 | 6.235623 | 0.380509 | 6.863958 | 0.4664555 |  |  | 8.972894 | 0.2207178 | 8.928392 | 0.2291435 | 9.022114 | 0.1568269 |  |  | 8.933843 | 0.2529032 |  |  | 7.452861 | 0.1581278 | 8.97566 | 0.1024449
8.337605 | 0.2309947 |  |  | 8.976261 | 0.2724512 | 7.055576 | 0.3695264 | 6.165175 | 0.463429 |  |  | 7.826356 | 0.1331359 | 8.802054 | 0.4391302 | 6.25404 | 0.3807935 | 6.882375 | 0.466828 |  |  | 8.991747 | 0.2204148 | 8.946756 | 0.2290549 | 9.040692 | 0.1561557 |  |  | 8.95252 | 0.2531606 |  |  | 7.471439 | 0.1532879
8.355908 | 0.2261061 |  |  | 8.994785 | 0.2676561 | 7.074321 | 0.3698572 | 6.183967 | 0.4640585 |  |  | 7.845262 | 0.1297878 | 8.820197 | 0.4363655 | 6.27306 | 0.3808812 | 6.901281 | 0.4671853 |  |  | 9.010103 | 0.2195584 | 8.965662 | 0.229146 | 9.059437 | 0.1552507 |  |  | 8.970838 | 0.2528269 |  |  | 7.490451 | 0.1503249
8.37476 | 0.2215838 |  |  | 9.013256 | 0.2624662 | 7.092731 | 0.3699598 | 6.201743 | 0.4640871 |  |  | 7.863519 | 0.126551 | 8.838889 | 0.4339365 | 6.291256 | 0.3814518 | 6.919523 | 0.4673672 |  |  | 9.028574 | 0.2190449 | 8.983911 | 0.2292337 | 9.077633 | 0.154748 |  |  | 8.989256 | 0.2531036 |  |  | 7.508266 | 0.145607
8.392964 | 0.2175555 |  |  | 9.031566 | 0.2582967 | 7.111255 | 0.370155 | 6.220756 | 0.4645467 |  |  | 7.881876 | 0.1227058 | 8.857299 | 0.4310946 | 6.309826 | 0.3816013 | 6.937948 | 0.4674377 |  |  | 9.046831 | 0.2182983 | 9.002496 | 0.2292446 | 9.096211 | 0.154128 |  |  | 9.008161 | 0.2530228 |  |  | 7.526851 | 0.142122
8.411808 | 0.2131228 |  |  | 9.050197 | 0.2538259 | 7.129451 | 0.370246 | 6.238952 | 0.4649059 |  |  | 7.900568 | 0.1200899 | 8.875449 | 0.4285559 | 6.328305 | 0.3818648 | 6.956152 | 0.4676633 |  |  | 9.06595 | 0.2175863 | 9.020914 | 0.2293131 | 9.114575 | 0.1530034 |  |  | 9.026739 | 0.2530398 |  |  | 7.545161 | 0.1371886
8.430172 | 0.2086749 |  |  | 9.068836 | 0.2488859 | 7.148261 | 0.3703852 | 6.257415 | 0.465295 |  |  | 7.919473 | 0.1151646 | 8.893866 | 0.4259771 | 6.347485 | 0.3824723 | 6.974836 | 0.4679936 |  |  | 9.084154 | 0.2165592 | 9.040147 | 0.2294431 | 9.133427 | 0.151946 |  |  | 9.04521 | 0.2531268 |  |  | 7.563899 | 0.1327521
8.448689 | 0.2041831 |  |  | 9.087139 | 0.2425268 | 7.166785 | 0.3703585 | 6.275573 | 0.4655415 |  |  | 7.937784 | 0.1112617 | 8.913093 | 0.4232477 | 6.365628 | 0.3824559 | 6.993475 | 0.4685568 |  |  | 9.102831 | 0.2157903 | 9.057908 | 0.2292991 | 9.151623 | 0.1502451 |  |  | 9.06352 | 0.2530755 |  |  | 7.581988 | 0.1305308
8.466953 | 0.1994624 |  |  | 9.105342 | 0.2366827 | 7.185523 | 0.3706934 | 6.294692 | 0.4661439 |  |  | 7.956194 | 0.108318 | 8.931128 | 0.4200205 | 6.384098 | 0.3827061 | 7.011945 | 0.4684762 |  |  | 9.121095 | 0.2147698 | 9.076654 | 0.2293647 | 9.169713 | 0.1488747 |  |  | 9.082373 | 0.2530835 |  |  | 7.600734 | 0.1269912
8.486019 | 0.1949839 |  |  | 9.123867 | 0.2316568 | 7.203719 | 0.3706686 | 6.313003 | 0.4661949 |  |  | 7.974832 | 0.1029163 | 8.94992 | 0.4172987 | 6.402622 | 0.3830108 | 7.030302 | 0.4686865 |  |  | 9.140161 | 0.2137152 | 9.095224 | 0.2293095 | 9.188405 | 0.14768 |  |  | 9.100897 | 0.2529497 |  |  | 7.619205 | 0.1243409
8.504276 | 0.1910014 |  |  | 9.142658 | 0.2268617 | 7.222464 | 0.3709712 | 6.33184 | 0.4668035 |  |  | 7.993517 | 0.09866296 | 8.968238 | 0.4137491 | 6.421368 | 0.3832038 | 7.049207 | 0.4690681 |  |  | 9.15825 | 0.212626 | 9.113862 | 0.2291971 | 9.207417 | 0.1466319 |  |  | 9.119421 | 0.2529074 |  |  | 7.638271 | 0.1210918
8.522854 | 0.1873622 |  |  | 9.161136 | 0.2206628 | 7.240935 | 0.3710145 | 6.349883 | 0.4668203 |  |  | 8.011881 | 0.09407388 | 8.98725 | 0.4102816 | 6.439671 | 0.3836415 | 7.067518 | 0.4692314 |  |  | 9.176836 | 0.2115954 | 9.132112 | 0.2292406 | 9.225453 | 0.1448101 |  |  | 9.137617 | 0.2527665 |  |  | 7.6562 | 0.1179132
8.541271 | 0.1828265 |  |  | 9.179439 | 0.2136171 | 7.259833 | 0.3711949 | 6.368903 | 0.4674646 |  |  |  |  | 9.005393 | 0.4063334 | 6.458256 | 0.3835083 | 7.086141 | 0.4694524 |  |  | 9.195085 | 0.2104281 | 9.151025 | 0.2290704 | 9.24387 | 0.1433748 |  |  | 9.156416 | 0.2526311 |  |  | 7.674838 | 0.1153621
8.560062 | 0.178493 |  |  | 9.198131 | 0.2076986 | 7.27793 | 0.3711407 | 6.387153 | 0.4675539 |  |  |  |  | 9.024184 | 0.4033827 | 6.476719 | 0.383912 | 7.10462 | 0.4699389 |  |  | 9.213884 | 0.2092924 | 9.169381 | 0.2290655 | 9.262829 | 0.1417445 |  |  | 9.175207 | 0.2526043 |  |  | 7.693576 | 0.1130018
8.578213 | 0.175035 |  |  | 9.216762 | 0.2019765 | 7.296729 | 0.3713419 | 6.405952 | 0.4682818 |  |  |  |  | 9.042335 | 0.4005617 | 6.495793 | 0.3842193 | 7.123312 | 0.4700955 |  |  | 9.23208 | 0.2078779 | 9.188287 | 0.229014 | 9.281407 | 0.1402615 |  |  | 9.193411 | 0.252408 |  |  | 7.712588 | 0.1101589
8.59679 | 0.1720786 |  |  | 9.235393 | 0.1962163 | 7.315093 | 0.3713583 | 6.424095 | 0.4682755 |  |  |  |  | 9.061408 | 0.3981756 | 6.513668 | 0.3844383 | 7.141935 | 0.4703695 |  |  | 9.250284 | 0.2063334 | 9.206262 | 0.2288898 | 9.299717 | 0.1385831 |  |  | 9.211935 | 0.2522495 |  |  | 7.730571 | 0.107335
8.615101 | 0.1690697 |  |  | 9.253757 | 0.1911428 | 7.33377 | 0.3715873 | 6.443107 | 0.4688282 |  |  |  |  | 9.079658 | 0.3951944 | 6.532246 | 0.3847378 | 7.160413 | 0.4706906 |  |  | 9.268693 | 0.2048466 | 9.224794 | 0.2289077 | 9.318242 | 0.1369587 |  |  | 9.230734 | 0.2520437 |  |  | 7.74921 | 0.1046056
8.633953 | 0.1666331 |  |  | 9.272449 | 0.1855886 | 7.352034 | 0.3716589 | 6.461311 | 0.4689452 |  |  |  |  | 9.097915 | 0.3916811 | 6.550716 | 0.3849268 | 7.178724 | 0.4707775 |  |  | 9.287981 | 0.2035806 | 9.243379 | 0.2287656 | 9.336934 | 0.1349112 |  |  | 9.249037 | 0.2518282 |  |  | 7.767512 | 0.1021642
8.652202 | 0.1639609 |  |  | 9.29108 | 0.1804483 | 7.370833 | 0.3718534 | 6.479782 | 0.4691829 |  |  |  |  | 9.116386 | 0.3879999 | 6.569622 | 0.3853728 | 7.197301 | 0.4711117 |  |  | 9.306016 | 0.202531 | 9.26233 | 0.228825 | 9.355618 | 0.1333889 |  |  | 9.267401 | 0.2515579 |  |  | 7.786365 | 0.09941857
8.67046 | 0.1610875 |  |  | 9.309604 | 0.1745965 | 7.389136 | 0.3717388 | 6.498252 | 0.4695642 |  |  |  |  | 9.135505 | 0.3846029 | 6.587551 | 0.3853121 | 7.216047 | 0.4715597 |  |  | 9.324754 | 0.2015308 | 9.280313 | 0.2285142 | 9.374089 | 0.1318273 |  |  | 9.285933 | 0.2513914 |  |  | 7.804729 | 0.0962991
8.688816 | 0.1583266 |  |  | 9.327747 | 0.1684282 | 7.407927 | 0.3719257 | 6.517158 | 0.4700452 |  |  |  |  | 9.153815 | 0.3817019 | 6.606289 | 0.385956 | 7.234517 | 0.4714569 |  |  | 9.342958 | 0.2002916 | 9.298898 | 0.2285703 | 9.392346 | 0.1300162 |  |  | 9.304617 | 0.2510935 |  |  | 7.823253 | 0.0941562
8.70805 | 0.1557316 |  |  | 9.346492 | 0.161268 | 7.426024 | 0.3718312 | 6.535408 | 0.4700971 |  |  |  |  | 9.172439 | 0.3787188 | 6.62449 | 0.3858174 | 7.252767 | 0.4716263 |  |  | 9.361917 | 0.1993258 | 9.317254 | 0.2283848 | 9.410977 | 0.1282667 |  |  | 9.322981 | 0.2506128 |  |  | 7.841777 | 0.09204715
8.726032 | 0.1528907 |  |  | 9.365177 | 0.154989 | 7.444877 | 0.3720358 | 6.554306 | 0.4706301 |  |  |  |  | 9.190704 | 0.3755545 | 6.643236 | 0.3860068 | 7.271566 | 0.471707 |  |  | 9.380174 | 0.1978469 | 9.335733 | 0.2283657 | 9.429882 | 0.1273543 |  |  | 9.341505 | 0.2500902 |  |  | 7.860576 | 0.08927196
8.744823 | 0.150434 |  |  | 9.383655 | 0.14908 | 7.463134 | 0.3720648 | 6.572349 | 0.4706309 |  |  |  |  | 9.209441 | 0.3725533 | 6.661539 | 0.3869953 | 7.289976 | 0.4722055 |  |  | 9.399026 | 0.1968507 | 9.353929 | 0.2281739 | 9.448025 | 0.1258952 |  |  | 9.35965 | 0.2494216 |  |  | 7.878665 | 0.08728021
8.763133 | 0.1476627 |  |  | 9.402126 | 0.1431062 | 7.482039 | 0.3722946 | 6.591095 | 0.4713044 |  |  |  |  | 9.227805 | 0.3701624 | 6.680284 | 0.3863319 | 7.308401 | 0.4722826 |  |  | 9.417329 | 0.1955875 | 9.372941 | 0.2279592 | 9.466496 | 0.1242149 |  |  | 9.378121 | 0.2489374 |  |  | 7.897357 | 0.08511346
8.782038 | 0.1452327 |  |  | 9.420864 | 0.1373003 | 7.500068 | 0.3720393 | 6.609405 | 0.4714797 |  |  |  |  | 9.246436 | 0.367166 | 6.698533 | 0.3870783 | 7.326819 | 0.4724894 |  |  | 9.436075 | 0.1946532 | 9.391145 | 0.2277173 | 9.485081 | 0.1224439 |  |  | 9.396973 | 0.2481069 |  |  | 7.915715 | 0.08253061
8.800448 | 0.1424833 |  |  | 9.439228 | 0.1316202 | 7.51876 | 0.3721025 | 6.628303 | 0.4720435 |  |  |  |  | 9.264694 | 0.3640465 | 6.717706 | 0.3870549 | 7.345663 | 0.4728052 |  |  | 9.454492 | 0.1934258 | 9.410104 | 0.22765 | 9.503926 | 0.1205611 |  |  | 9.415276 | 0.2468356 |  |  | 7.934781 | 0.08046686
8.819041 | 0.1396928 |  |  | 9.457477 | 0.1258829 | 7.537017 | 0.3719564 | 6.646293 | 0.4720336 |  |  |  |  | 9.283431 | 0.3616776 | 6.735643 | 0.3877867 | 7.363806 | 0.4730802 |  |  | 9.472909 | 0.1923517 | 9.428033 | 0.2270757 | 9.522023 | 0.1184907 |  |  | 9.433747 | 0.2455477 |  |  | 7.95271 | 0.07834017
8.837344 | 0.1371255 |  |  | 9.476062 | 0.1202028 | 7.555541 | 0.3718785 | 6.665138 | 0.4724259 |  |  |  |  | 9.301635 | 0.3590178 | 6.754327 | 0.3875344 | 7.382391 | 0.4730797 |  |  | 9.491212 | 0.191086 | 9.446878 | 0.2268995 | 9.5406 | 0.1165824 |  |  | 9.452599 | 0.2437538 |  |  | 7.971288 | 0.07682955
8.856356 | 0.1347537 |  |  | 9.494747 | 0.1149805 | 7.573844 | 0.3716571 | 6.683288 | 0.4726203 |  |  |  |  | 9.319946 | 0.3564962 | 6.772745 | 0.3878568 | 7.40048 | 0.473326 |  |  | 9.510339 | 0.190284 | 9.465348 | 0.2261548 | 9.559071 | 0.1145053 |  |  | 9.471115 | 0.2421869 |  |  | 7.989545 | 0.07502877
8.87456 | 0.132423 |  |  | 9.51321 | 0.1093156 | 7.592589 | 0.3714673 | 6.701645 | 0.4730447 |  |  |  |  | 9.338355 | 0.3541025 | 6.791925 | 0.388489 | 7.419279 | 0.473688 |  |  | 9.52865 | 0.1892937 | 9.484475 | 0.2260744 | 9.577755 | 0.1125474 |  |  | 9.489647 | 0.2398943 |  |  | 8.008336 | 0.07386994
8.892977 | 0.1293769 |  |  | 9.531581 | 0.1041067 | 7.611106 | 0.371081 | 6.719955 | 0.4731137 |  |  |  |  | 9.357376 | 0.3520865 | 6.809854 | 0.3883401 | 7.43775 | 0.473938 |  |  | 9.547176 | 0.18798 | 9.502397 | 0.2252356 | 9.595959 | 0.1102633 |  |  | 9.508011 | 0.237245 |  |  | 8.026379 | 0.072627
8.911448 | 0.1267877 |  |  | 9.549777 | 0.100208 | 7.630012 | 0.3708722 | 6.738968 | 0.4737039 |  |  |  |  | 9.375625 | 0.3493818 | 6.828538 | 0.3890467 | 7.456221 | 0.4738325 |  |  | 9.565532 | 0.1868794 | 9.521142 | 0.2244798 | 9.614315 | 0.1082883 |  |  | 9.526863 | 0.2347426 |  |  | 8.04517 | 0.07096594
8.930461 | 0.1237579 |  |  | 9.568363 | 0.09664511 | 7.648047 | 0.370541 | 6.757385 | 0.473764 |  |  |  |  | 9.394264 | 0.3470577 | 6.846956 | 0.3886732 | 7.474798 | 0.474076 |  |  | 9.584384 | 0.185343 | 9.539666 | 0.2237476 | 9.632901 | 0.1066214 |  |  | 9.545334 | 0.2318701 |  |  | 8.063641 | 0.06944507
8.948771 | 0.1210361 |  |  | 9.587047 | 0.09275412 | 7.666747 | 0.3705357 | 6.77623 | 0.4742483 |  |  |  |  | 9.41246 | 0.344027 | 6.865861 | 0.3892286 | 7.493704 | 0.4742636 |  |  | 9.602588 | 0.1842935 | 9.55835 | 0.2230596 | 9.651745 | 0.1054951 |  |  | 9.563858 | 0.2288079 |  |  | 8.082654 | 0.06823748
8.967349 | 0.1182752 |  |  | 9.605464 | 0.08902144 | 7.685271 | 0.3702629 | 6.79422 | 0.4742194 |  |  |  |  | 9.431419 | 0.341721 | 6.884225 | 0.3896887 | 7.5119 | 0.4745806 |  |  | 9.621219 | 0.1833985 | 9.576554 | 0.2221112 | 9.669895 | 0.1041938 |  |  | 9.582115 | 0.2253985 |  |  | 8.100751 | 0.06683158
8.985598 | 0.1155992 |  |  | 9.623882 | 0.08526587 | 7.704391 | 0.3702768 | 6.813125 | 0.4747498 |  |  |  |  | 9.44989 | 0.3393511 | 6.902696 | 0.3895875 | 7.530485 | 0.4747065 |  |  | 9.639362 | 0.1821329 | 9.595406 | 0.2212622 | 9.68858 | 0.1026469 |  |  | 9.600746 | 0.2221979 |  |  | 8.119328 | 0.06572746
9.004344 | 0.113401 |  |  | 9.64268 | 0.08217024 | 7.722106 | 0.3696324 | 6.83165 | 0.4749455 |  |  |  |  | 9.468628 | 0.3371671 | 6.921167 | 0.3900564 | 7.54917 | 0.4750374 |  |  | 9.658374 | 0.1805985 | 9.613717 | 0.2201722 | 9.707051 | 0.1011187 |  |  | 9.619385 | 0.2176985 |  |  | 8.137906 | 0.06493267
9.022761 | 0.1114784 |  |  | 9.661151 | 0.079046 | 7.741065 | 0.3693688 | 6.850555 | 0.4755915 |  |  |  |  | 9.486938 | 0.3347458 | 6.939958 | 0.3897445 | 7.568022 | 0.475128 |  |  | 9.676578 | 0.1789124 | 9.632508 | 0.2190731 | 9.725949 | 0.09975478 |  |  | 9.637909 | 0.2124876 |  |  | 8.156926 | 0.06368121
9.041232 | 0.108851 |  |  | 9.679454 | 0.07589316 | 7.759368 | 0.3688062 | 6.868584 | 0.4755579 |  |  |  |  | 9.505684 | 0.3324341 | 6.958108 | 0.3903868 | 7.586164 | 0.4754275 |  |  | 9.694667 | 0.1775288 | 9.650552 | 0.2178081 | 9.74416 | 0.09775421 |  |  | 9.65638 | 0.2075228 |  |  | 8.174962 | 0.06272288
9.059596 | 0.1065851 |  |  | 9.698253 | 0.07328581 | 7.778213 | 0.3683724 | 6.88739 | 0.4759157 |  |  |  |  | 9.524048 | 0.3296694 | 6.976579 | 0.3902702 | 7.604856 | 0.4754928 |  |  | 9.713191 | 0.1757316 | 9.669396 | 0.2163202 | 9.762684 | 0.09685573 |  |  | 9.675118 | 0.2014841 |  |  | 8.193593 | 0.06202301
9.078333 | 0.1039491 |  |  | 9.716937 | 0.07040095 | 7.796355 | 0.3680097 | 6.905807 | 0.4761978 |  |  |  |  | 9.542457 | 0.3270897 | 6.995103 | 0.3908443 | 7.623106 | 0.4756278 |  |  | 9.732318 | 0.1744938 | 9.68776 | 0.2146336 | 9.781315 | 0.09517965 |  |  | 9.693535 | 0.1962122 |  |  | 8.211957 | 0.06120946
9.096537 | 0.1014228 |  |  | 9.735523 | 0.06750559 | 7.815162 | 0.3674624 | 6.924217 | 0.4763735 |  |  |  |  | 9.560928 | 0.3243793 | 7.014276 | 0.3910277 | 7.641798 | 0.4759088 |  |  | 9.750407 | 0.1732077 | 9.706559 | 0.2131082 | 9.800061 | 0.09392366 |  |  | 9.711953 | 0.191524 |  |  | 8.230748 | 0.06040587
9.115008 | 0.0989261 |  |  | 9.742748 | 0.06630778 | 7.833633 | 0.3662016 | 6.942528 | 0.4764684 |  |  |  |  | 9.579948 | 0.3218578 | 7.031991 | 0.3910592 | 7.660322 | 0.4761689 |  |  | 9.769038 | 0.1721533 | 9.724595 | 0.2112193 | 9.818424 | 0.09278569 |  |  | 9.730317 | 0.1870531 |  |  | 8.249058 | 0.05985006
9.133364 | 0.09671071 |  |  |  |  | 7.852264 | 0.3653913 | 6.961708 | 0.4770493 |  |  |  |  | 9.598144 | 0.3192257 | 7.050515 | 0.391563 | 7.6789 | 0.4761096 |  |  | 9.787509 | 0.1707505 | 9.743172 | 0.208733 | 9.836674 | 0.09139571 |  |  | 9.749001 | 0.1820654 |  |  | 8.267796 | 0.05894872
9.15227 | 0.09423402 |  |  |  |  | 7.870521 | 0.3641253 | 6.979851 | 0.4769359 |  |  |  |  | 9.616668 | 0.3166193 | 7.068879 | 0.3915136 | 7.69721 | 0.4763103 |  |  | 9.806415 | 0.1694783 | 9.761643 | 0.2064766 | 9.855419 | 0.09014949 |  |  | 9.767418 | 0.1773047 |  |  | 8.286275 | 0.05827241
9.170527 | 0.09201196 |  |  |  |  | 7.889205 | 0.3629642 | 6.99865 | 0.4775458 |  |  |  |  | 9.635139 | 0.3137487 | 7.087617 | 0.3918879 | 7.716062 | 0.4765627 |  |  | 9.824611 | 0.1680821 | 9.780106 | 0.2042956 | 9.874157 | 0.08861336 |  |  | 9.785836 | 0.1724753 |  |  | 8.305127 | 0.05754694
9.189211 | 0.0897527 |  |  |  |  | 7.907668 | 0.361604 | 7.016686 | 0.4774107 |  |  |  |  | 9.653831 | 0.3112692 | 7.105866 | 0.3920132 | 7.734312 | 0.476707 |  |  | 9.843356 | 0.1666735 | 9.798318 | 0.2024283 | 9.892521 | 0.08645856 |  |  | 9.804032 | 0.1682753 |  |  | 8.323102 | 0.05670377
9.207468 | 0.08743432 |  |  |  |  | 7.926368 | 0.3599913 | 7.035645 | 0.4779963 |  |  |  |  | 9.672134 | 0.308246 | 7.124452 | 0.392343 | 7.752836 | 0.4768244 |  |  | 9.861613 | 0.1649369 | 9.817277 | 0.2006063 | 9.911152 | 0.08551395 |  |  | 9.822617 | 0.1644358 |  |  | 8.341687 | 0.05603222
9.226588 | 0.08522847 |  |  |  |  | 7.944297 | 0.3578303 | 7.053734 | 0.4781203 |  |  |  |  | 9.690658 | 0.3056091 | 7.142976 | 0.3922817 | 7.771421 | 0.4770728 |  |  | 9.880519 | 0.1632751 | 9.835633 | 0.198554 | 9.929623 | 0.08332193 |  |  | 9.841195 | 0.1609644 |  |  | 8.360104 | 0.05576567
9.24457 | 0.08302072 |  |  |  |  | 7.963149 | 0.3566649 | 7.072521 | 0.4788217 |  |  |  |  | 9.708969 | 0.3020538 | 7.162103 | 0.392633 | 7.790106 | 0.4771608 |  |  | 9.898929 | 0.1617719 | 9.854378 | 0.1962232 | 9.948208 | 0.08215237 |  |  | 9.859826 | 0.1573748 |  |  | 8.379224 | 0.05444387
9.263315 | 0.08145288 |  |  |  |  | 7.981399 | 0.3549845 | 7.090565 | 0.4785599 |  |  |  |  | 9.727821 | 0.2990021 | 7.179971 | 0.3928549 | 7.808248 | 0.4773629 |  |  | 9.917239 | 0.1601461 | 9.872521 | 0.1939496 | 9.966564 | 0.08075857 |  |  | 9.878136 | 0.1536364 |  |  | 8.396992 | 0.05410413
9.279993 | 0.07981351 |  |  |  |  | 7.999976 | 0.3534224 | 7.109417 | 0.4790305 |  |  |  |  | 9.746071 | 0.2956699 | 7.198663 | 0.3930646 | 7.826772 | 0.4774225 |  |  | 9.935764 | 0.1581248 | 9.891533 | 0.1909465 | 9.984982 | 0.0793612 |  |  | 9.897095 | 0.1491331 |  |  | 8.415677 | 0.05337409
[6 empty] | 8.018279 | 0.3520811 | 7.127667 | 0.4791564 |  |  |  |  | 9.764275 | 0.2923244 | 7.217347 | 0.3932767 | 7.84503 | 0.4776329 |  |  | 9.954997 | 0.1559218 | 9.909844 | 0.1879835 | 10.00357 | 0.07762647 |  |  | 9.915459 | 0.1443514 |  |  | 8.433934 | 0.05231372
[6 empty] | 8.037086 | 0.3507006 | 7.146145 | 0.4792473 |  |  |  |  | 9.782852 | 0.288813 | 7.236352 | 0.3935856 | 7.863767 | 0.4778781 |  |  | 9.97298 | 0.1538542 | 9.928696 | 0.1854295 | 10.02235 | 0.07704139 |  |  | 9.934136 | 0.1391768 |  |  | 8.452771 | 0.05191723
[6 empty] | 8.055335 | 0.348386 | 7.164448 | 0.4794652 |  |  |  |  | 9.801811 | 0.2854179 | 7.254235 | 0.3936131 | 7.882185 | 0.4780894 |  |  | 9.991557 | 0.1516484 | 9.946785 | 0.1823148 | 10.04051 | 0.07552469 |  |  | 9.952561 | 0.1352247 |  |  | 8.470875 | 0.05177657
[6 empty] | 8.074189 | 0.3463132 | 7.183522 | 0.4799949 |  |  |  |  | 9.819962 | 0.2816223 | 7.272866 | 0.3937269 | 7.90077 | 0.4780418 |  |  | 10.01003 | 0.1492985 | 9.965638 | 0.1796445 | 10.0586 | 0.07365978 |  |  | 9.9712 | 0.131576 |  |  | 8.489773 | 0.05113075
[6 empty] | 8.092385 | 0.3438904 | 7.201718 | 0.4797796 |  |  |  |  | 9.838486 | 0.2784113 | 7.291398 | 0.3940463 | 7.919233 | 0.4781538 |  |  | 10.02861 | 0.1474484 | 9.984055 | 0.1760091 | 10.07718 | 0.07304931 |  |  | 9.989777 | 0.12719 |  |  | 8.493306 | 0.05081318
[6 empty] | 8.111237 | 0.3417189 | 7.22057 | 0.4801974 |  |  |  |  | 9.857063 | 0.2753137 | 7.310242 | 0.3943514 | 7.938032 | 0.4782311 |  |  | 10.04707 | 0.1454176 | 10.00263 | 0.1729135 | 10.09613 | 0.07117629 |  |  | 10.0083 | 0.1243946
[6 empty] | 8.129753 | 0.3392384 | 7.238659 | 0.480104 |  |  |  |  | 9.876022 | 0.2729563 | 7.328439 | 0.3944378 | 7.956236 | 0.478457 |  |  | 10.06576 | 0.1438192 | 10.02084 | 0.1690339 | 10.11444 | 0.07128501 |  |  | 10.02655 | 0.1214523
[6 empty] | 8.148613 | 0.336591 | 7.257565 | 0.4806317 |  |  |  |  | 9.894165 | 0.270368 | 7.347077 | 0.394619 | 7.975034 | 0.4784067 |  |  | 10.0838 | 0.141785 | 10.03996 | 0.1651201 | 10.1328 | 0.0697217 |  |  | 10.04519 | 0.1200957
[6 empty] | 8.166703 | 0.3342679 | 7.275769 | 0.4806109 |  |  |  |  | 9.912857 | 0.2675222 | 7.365548 | 0.3946585 | 7.993558 | 0.4786569 |  |  | 10.1026 | 0.1401123 | 10.0581 | 0.1605691 | 10.15155 | 0.06878376 |  |  | 10.06382 | 0.1169037
[6 empty] | 8.185448 | 0.332865 | 7.294667 | 0.4810632 |  |  |  |  | 9.931221 | 0.2644094 | 7.384454 | 0.3948967 | 8.01235 | 0.4787652 |  |  | 10.12096 | 0.1377243 | 10.07695 | 0.1557893 | 10.17029 | 0.06731033 |  |  | 10.08224 | 0.1135416
[6 empty] | 8.203812 | 0.3305733 | 7.31287 | 0.4808982 |  |  |  |  | 9.950119 | 0.2612509 | 7.402589 | 0.3950796 | 8.030553 | 0.4788276 |  |  | 10.13911 | 0.1340126 | 10.09499 | 0.1525688 | 10.18871 | 0.06653416 |  |  | 10.10076 | 0.1118307
[6 empty] | 8.222443 | 0.3285124 | 7.331723 | 0.481182 |  |  |  |  | 9.968537 | 0.2582029 | 7.421181 | 0.3951417 | 8.049184 | 0.4787548 |  |  | 10.15763 | 0.1306003 | 10.11373 | 0.1483154 | 10.20707 | 0.06493199 |  |  | 10.11945 | 0.1084501
[6 empty] | 8.2407 | 0.326318 | 7.35014 | 0.4812567 |  |  |  |  | 9.986901 | 0.2546514 | 7.439484 | 0.3954267 | 8.067441 | 0.4787108 |  |  | 10.17665 | 0.1278337 | 10.1321 | 0.1439571 | 10.22576 | 0.0639621 |  |  | 10.13787 | 0.1069563
[6 empty] | 8.259606 | 0.3242133 | 7.368557 | 0.4816506 |  |  |  |  | 10.00532 | 0.2519583 | 7.458604 | 0.3956757 | 8.086179 | 0.4786278 |  |  | 10.1949 | 0.1246685 | 10.15105 | 0.1406345 | 10.24456 | 0.06342876 |  |  | 10.15612 | 0.104339
[6 empty] | 8.278077 | 0.3210223 | 7.387082 | 0.4814496 |  |  |  |  | 10.02433 | 0.2493967 | 7.476472 | 0.395644 | 8.104757 | 0.4788051 |  |  | 10.21358 | 0.1212896 | 10.16892 | 0.1373786 | 10.26291 | 0.06160391 |  |  | 10.17475 | 0.102255
[6 empty] | 8.296654 | 0.3183653 | 7.406094 | 0.4818254 |  |  |  |  | 10.04259 | 0.2463907 | 7.495011 | 0.395849 | 8.123342 | 0.4785545 |  |  | 10.23184 | 0.1187519 | 10.18756 | 0.1340751 | 10.28117 | 0.06201345 |  |  | 10.19344 | 0.09988301
[6 empty] | 8.314743 | 0.3159602 | 7.424397 | 0.4816036 |  |  |  |  | 10.06117 | 0.2437958 | 7.51326 | 0.3960129 | 8.141706 | 0.4781158 |  |  | 10.25069 | 0.1165322 | 10.20597 | 0.1311912 | 10.2998 | 0.06022793 |  |  | 10.21169 | 0.09728996
[6 empty] | 8.333542 | 0.3136232 | 7.442868 | 0.4817681 |  |  |  |  | 10.07953 | 0.2412895 | 7.532006 | 0.3961299 | 8.160718 | 0.4778259 |  |  | 10.26905 | 0.1140927 | 10.22433 | 0.1284894 | 10.31865 | 0.05943495 |  |  | 10.23028 | 0.09448139
[6 empty] | 8.35212 | 0.3107717 | 7.461072 | 0.4813583 |  |  |  |  | 10.09838 | 0.2390112 | 7.550202 | 0.396315 | 8.178754 | 0.4771108 |  |  | 10.28775 | 0.1114062 | 10.2427 | 0.1256151 | 10.33696 | 0.05829925 |  |  | 10.24847 | 0.09205239
[6 empty] | 8.370812 | 0.3082263 | 7.480031 | 0.4816308 |  |  |  |  | 10.11658 | 0.2361864 | 7.568947 | 0.3966063 | 8.197118 | 0.4764194 |  |  | 10.3061 | 0.1084899 | 10.2616 | 0.1231508 | 10.35538 | 0.05749183 |  |  | 10.26717 | 0.090187
[6 empty] | 8.388733 | 0.3048561 | 7.49828 | 0.4812738 |  |  |  |  | 10.1351 | 0.2339577 | 7.58725 | 0.3964085 | 8.215693 | 0.4759661 |  |  | 10.32501 | 0.105749 | 10.28008 | 0.1210708 | 10.37417 | 0.05696343 |  |  | 10.28558 | 0.08764756
[6 empty] | 8.407532 | 0.3016679 | 7.517026 | 0.4815571 |  |  |  |  | 10.15352 | 0.2314905 | 7.606377 | 0.3968297 | 8.234598 | 0.4751813 |  |  | 10.34337 | 0.1033305 | 10.29887 | 0.1186723 | 10.39281 | 0.05614542 |  |  | 10.30411 | 0.08518422
[6 empty] | 8.426003 | 0.2976701 | 7.535062 | 0.4810757 |  |  |  |  | 10.17237 | 0.2292808 | 7.62436 | 0.3969797 | 8.252688 | 0.4738018 |  |  | 10.36174 | 0.1006602 | 10.3168 | 0.1167344 | 10.41085 | 0.05543207 |  |  | 10.32252 | 0.0826074
[6 empty] | 8.444314 | 0.2933214 | 7.553967 | 0.4809934 |  |  |  |  | 10.19051 | 0.2271313 | 7.643097 | 0.3969893 | 8.271212 | 0.4726337 |  |  | 10.38015 | 0.09790979 | 10.33571 | 0.1146964 | 10.42937 | 0.05459164 |  |  | 10.34165 | 0.08026231
[6 empty] | 8.46251 | 0.2890546 | 7.572171 | 0.480553 |  |  |  |  | 10.20872 | 0.2250666 | 7.661736 | 0.3971634 | 8.289522 | 0.4714692 |  |  | 10.39917 | 0.09596144 | 10.35423 | 0.1127314 | 10.448 | 0.05360555 |  |  | 10.35974 | 0.07732213
[6 empty] | 8.481576 | 0.2840097 | 7.590573 | 0.4800146 |  |  |  |  | 10.2273 | 0.2223762 | 7.680695 | 0.3973155 | 8.308214 | 0.4694302 |  |  | 10.41736 | 0.09318148 | 10.37309 | 0.1108326 | 10.46663 | 0.05271469 |  |  | 10.37831 | 0.07429231
[6 empty] | 8.499779 | 0.2791803 | 7.608785 | 0.479021 |  |  |  |  | 10.24625 | 0.2201685 | 7.698723 | 0.3973788 | 8.326563 | 0.4670985 |  |  | 10.43605 | 0.09072863 | 10.39122 | 0.108725 | 10.48505 | 0.05187045 |  |  | 10.39706 | 0.07206739
[6 empty] | 8.518632 | 0.2744195 | 7.62785 | 0.4776978 |  |  |  |  | 10.2645 | 0.2179083 | 7.717308 | 0.3973995 | 8.345156 | 0.4641965 |  |  | 10.45436 | 0.08858858 | 10.40997 | 0.1064019 | 10.50309 | 0.05143805 |  |  | 10.4158 | 0.0699035
[6 empty] | 8.536667 | 0.2698915 | 7.646108 | 0.4754557 |  |  |  |  | 10.28287 | 0.2157396 | 7.735672 | 0.3975134 | 8.363566 | 0.461015 |  |  | 10.47315 | 0.086105 | 10.42855 | 0.104031 | 10.52172 | 0.05115396 |  |  | 10.4341 | 0.06743539
[6 empty] | 8.555733 | 0.2650564 | 7.664845 | 0.4731955 |  |  |  |  | 10.30151 | 0.2132238 | 7.75441 | 0.3976407 | 8.382532 | 0.4576066 |  |  | 10.49136 | 0.08342994 | 10.44697 | 0.1017188 | 10.54046 | 0.05024317 |  |  | 10.45274 | 0.06480706
[6 empty] | 8.57399 | 0.2583807 | 7.683049 | 0.4703392 |  |  |  |  | 10.32035 | 0.2117185 | 7.772881 | 0.3976431 | 8.400728 | 0.4548552 |  |  | 10.50983 | 0.08025802 | 10.46522 | 0.09951632 | 10.55888 | 0.04950414 |  |  | 10.47094 | 0.06262124
[6 empty] | 8.592995 | 0.2522986 | 7.702008 | 0.467276 |  |  |  |  | 10.33866 | 0.2097539 | 7.791413 | 0.3980722 | 8.419359 | 0.4526675 |  |  | 10.52835 | 0.07775081 | 10.48418 | 0.09734111 | 10.57725 | 0.04894678 |  |  | 10.48963 | 0.06020463
[6 empty] | 8.610978 | 0.2451441 | 7.720311 | 0.4629788 |  |  |  |  | 10.35724 | 0.2079781 | 7.809883 | 0.3977812 | 8.437945 | 0.4502914 |  |  | 10.54725 | 0.0752374 | 10.50254 | 0.09467082 | 10.5961 | 0.04841046 |  |  | 10.50816 | 0.05797303
[6 empty] | 8.629838 | 0.2398493 | 7.739049 | 0.4587502 |  |  |  |  | 10.37571 | 0.2055262 | 7.828835 | 0.3979902 | 8.456789 | 0.447273 |  |  | 10.5653 | 0.07277606 | 10.52128 | 0.09261184 | 10.61462 | 0.04776828 |  |  | 10.5269 | 0.05588162
[6 empty] | 8.648408 | 0.2345746 | 7.757314 | 0.4539513 |  |  |  |  | 10.39457 | 0.2033858 | 7.846985 | 0.3981343 | 8.475039 | 0.4445246 |  |  | 10.58344 | 0.06940005 | 10.53932 | 0.09027248 | 10.62205 | 0.0475014 |  |  | 10.54521 | 0.05384457
[6 empty] | 8.666726 | 0.2297452 | 7.77638 | 0.4483895 |  |  |  |  | 10.41293 | 0.2010731 | 7.865456 | 0.3979551 | 8.493731 | 0.4419849 |  |  | 10.60207 | 0.06688235 | 10.55817 | 0.0874887 |  |  |  |  | 10.56394 | 0.05150617
[6 empty] | 8.685197 | 0.2240231 | 7.794469 | 0.4427781 |  |  |  |  | 10.43118 | 0.1988806 | 7.883927 | 0.3983011 | 8.511988 | 0.4388531 |  |  | 10.62109 | 0.06435678 | 10.57642 | 0.08500343 |  |  |  |  | 10.56911 | 0.05048573
[6 empty] | 8.704095 | 0.2188656 | 7.81294 | 0.4382595 |  |  |  |  | 10.4497 | 0.1967396 | 7.902992 | 0.3984926 | 8.530672 | 0.4357212 |  |  | 10.63934 | 0.06152771 | 10.59528 | 0.08254962
[6 empty] | 8.722352 | 0.212415 | 7.83141 | 0.4325165 |  |  |  |  | 10.46872 | 0.1947131 | 7.920815 | 0.398255 | 8.549082 | 0.4330566 |  |  | 10.65786 | 0.05929897 | 10.61326 | 0.08090692
[6 empty] | 8.741151 | 0.2061322 | 7.850476 | 0.4263138 |  |  |  |  | 10.48692 | 0.1923365 | 7.939552 | 0.3983775 | 8.567614 | 0.429879 |  |  | 10.67623 | 0.05692766 | 10.63222 | 0.07931142
[6 empty] | 8.75924 | 0.1993382 | 7.868573 | 0.4192757 |  |  |  |  | 10.50539 | 0.1902537 | 7.957756 | 0.3982868 | 8.586084 | 0.4271505 |  |  | 10.69513 | 0.05481777 | 10.65036 | 0.07781229
[6 empty] | 8.778031 | 0.1931546 | 7.887258 | 0.4130425 |  |  |  |  | 10.52386 | 0.18786 | 7.976502 | 0.3983214 | 8.605158 | 0.4245222 |  |  | 10.71366 | 0.05208836 | 10.66878 | 0.07620058
[6 empty] | 8.796456 | 0.1866124 | 7.905568 | 0.4063515 |  |  |  |  | 10.54266 | 0.185739 | 7.99453 | 0.3983818 | 8.623133 | 0.4214351 |  |  |  |  | 10.68703 | 0.07429609
[6 empty] | 8.815087 | 0.1796658 | 7.924306 | 0.4009404 |  |  |  |  | 10.56096 | 0.1837201 | 8.013328 | 0.3981965 | 8.64155 | 0.4187706 |  |  |  |  | 10.70615 | 0.07265124
[6 empty] | 8.83323 | 0.1724484 | 7.942617 | 0.3954586 |  |  |  |  | 10.57949 | 0.1817603 | 8.031639 | 0.3978558 | 8.660135 | 0.4165418 |  |  |  |  | 10.7243 | 0.07123885
[6 empty] | 8.851922 | 0.1659978 | 7.961301 | 0.3892331 |  |  |  |  | 10.5979 | 0.1798434 | 8.05075 | 0.3978795 | 8.679041 | 0.4139002 |  |  |  |  | 10.7432 | 0.07013986
[6 empty] | 8.870171 | 0.1588566 | 7.979451 | 0.3834347 |  |  |  |  | 10.61665 | 0.1776022 | 8.068847 | 0.3975941 | 8.697077 | 0.4115479 |  |  |  |  | 10.76129 | 0.06882486
[6 empty] | 8.888688 | 0.1526845 | 7.998298 | 0.3787989 |  |  |  |  | 10.6349 | 0.1751131 | 8.087699 | 0.3972739 | 8.715547 | 0.4092639 |  |  |  |  | 10.78009 | 0.06770823
[6 empty] | 8.906953 | 0.146375 | 8.016448 | 0.3729624 |  |  |  |  | 10.65305 | 0.1726632 | 8.106117 | 0.3971015 | 8.73385 | 0.406564 |  |  |  |  | 10.79851 | 0.06618903
[6 empty] | 8.925752 | 0.1407483 | 8.034972 | 0.3677268 |  |  |  |  | 10.67173 | 0.1700253 | 8.125137 | 0.3969937 | 8.752435 | 0.4045632 |  |  |  |  | 10.81751 | 0.06492684
[6 empty] | 8.944222 | 0.135669 | 8.053115 | 0.3627295 |  |  |  |  | 10.69069 | 0.1670555 | 8.143104 | 0.3965531 | 8.770845 | 0.4022591 |  |  |  |  | 10.83551 | 0.06396983
[6 empty] | 8.96312 | 0.1302102 | 8.072295 | 0.3589434 |  |  |  |  | 10.70884 | 0.1636586 | 8.161697 | 0.3961717 | 8.789484 | 0.3995307 |  |  |  |  | 10.8543 | 0.06293271
[6 empty] | 8.981049 | 0.125705 | 8.090491 | 0.3551669 |  |  |  |  | 10.72742 | 0.1608376 | 8.180328 | 0.3956336 | 8.807848 | 0.3966811 |  |  |  |  | 10.87277 | 0.06207714
[6 empty] | 9.000008 | 0.1210615 | 8.109282 | 0.3518538 |  |  |  |  | 10.74589 | 0.1575417 | 8.198951 | 0.3951648 | 8.82702 | 0.3934233 |  |  |  |  | 10.89134 | 0.06123719
[6 empty] | 9.018371 | 0.1163409 | 8.127433 | 0.3485884 |  |  |  |  | 10.76474 | 0.1544308 | 8.216995 | 0.3944234 | 8.845003 | 0.3905232 |  |  |  |  | 10.90955 | 0.06034395
[6 empty] | 9.037491 | 0.1124556 | 8.146445 | 0.3457303 |  |  |  |  | 10.78316 | 0.1511654 | 8.2359 | 0.3938041 | 8.86358 | 0.3877719 |  |  |  |  | 10.92862 | 0.05956832
[6 empty] | 9.05542 | 0.108372 | 8.164809 | 0.3418221 |  |  |  |  | 10.80157 | 0.147406 | 8.254264 | 0.3924988 | 8.882166 | 0.3846391 |  |  |  |  | 10.94682 | 0.05873362
[6 empty] | 9.074326 | 0.1038573 | 8.18344 | 0.3387761 |  |  |  |  | 10.82016 | 0.1435418 | 8.273216 | 0.3916667 | 8.901285 | 0.3817694 |  |  |  |  | 10.96562 | 0.05829186
[6 empty] | 9.092689 | 0.1001799 | 8.201644 | 0.3355698 |  |  |  |  | 10.83911 | 0.1403708 | 8.291206 | 0.3909071 | 8.919374 | 0.3784659 |  |  |  |  | 10.98371 | 0.05763817
[6 empty] | 9.111267 | 0.09687637 | 8.22055 | 0.3321633 |  |  |  |  | 10.85736 | 0.1371359 | 8.309844 | 0.3900658 | 8.937898 | 0.3755296 |  |  |  |  | 11.00261 | 0.05693061
[6 empty] | 9.129311 | 0.09289764 | 8.238914 | 0.3285374 |  |  |  |  | 10.87557 | 0.1340365 | 8.328368 | 0.3893488 | 8.956316 | 0.372907 |  |  |  |  | 11.02103 | 0.05620247
[6 empty] | 9.148483 | 0.08927749 | 8.257323 | 0.3253464 |  |  |  |  | 10.89415 | 0.1309485 | 8.34732 | 0.3881741 | 8.975008 | 0.3704732 |  |  |  |  | 11.03961 | 0.05548329
[6 empty] | 9.166679 | 0.08610366 | 8.275687 | 0.3225064 |  |  |  |  | 10.91316 | 0.1278376 | 8.365035 | 0.3865419 | 8.993478 | 0.3678878 |  |  |  |  | 11.05759 | 0.05501497
[6 empty] | 9.185524 | 0.08244918 | 8.294921 | 0.3199582 |  |  |  |  | 10.9313 | 0.1241316 | 8.383727 | 0.384719 | 9.012056 | 0.3650325 |  |  |  |  | 11.0766 | 0.05430977
[6 empty] | 9.203629 | 0.07935356 | 8.313117 | 0.317286 |  |  |  |  | 10.94989 | 0.1211886 | 8.402251 | 0.3828145 | 9.030527 | 0.361831 |  |  |  |  | 11.0948 | 0.05340366
[6 empty] | 9.222527 | 0.07668804 | 8.331588 | 0.31426 |  |  |  |  | 10.9683 | 0.1186499 | 8.420829 | 0.3805915 | 9.049486 | 0.3578828 |  |  |  |  | 11.11321 | 0.05290644
[6 empty] | 9.23687 | 0.07418178 | 8.349899 | 0.3111825 |  |  |  |  | 10.98726 | 0.1166181 | 8.438918 | 0.3775626 | 9.067361 | 0.3533109 |  |  |  |  | 11.13142 | 0.05220847
[8 empty] | 8.368964 | 0.3089728 |  |  |  |  | 11.00518 | 0.1141252 | 8.45777 | 0.3745242 | 9.086091 | 0.3492139 |  |  |  |  | 11.15054 | 0.0513926
[8 empty] | 8.387214 | 0.3068995 |  |  |  |  | 11.02382 | 0.1126875 | 8.475971 | 0.3715386 | 9.10473 | 0.3452809 |  |  |  |  | 11.16869 | 0.05048542
[8 empty] | 8.405578 | 0.3046183 |  |  |  |  | 11.04235 | 0.1111574 | 8.495144 | 0.3688636 | 9.123475 | 0.3405965 |  |  |  |  | 11.18769 | 0.04980307
[8 empty] | 8.423889 | 0.3015713 |  |  |  |  | 11.06131 | 0.1096134 | 8.513073 | 0.3653884 | 9.141462 | 0.3347377 |  |  |  |  | 11.20568 | 0.04902535
[8 empty] | 8.442687 | 0.2988972 |  |  |  |  | 11.07929 | 0.1078052 | 8.531979 | 0.3612742 | 9.160032 | 0.3285884 |  |  |  |  | 11.22447 | 0.0482152
[8 empty] | 8.460723 | 0.2959084 |  |  |  |  | 11.09743 | 0.1062197 | 8.550343 | 0.3562808 | 9.178296 | 0.3231658 |  |  |  |  | 11.24306 | 0.04763227
[8 empty] | 8.479194 | 0.2939839 |  |  |  |  | 11.11607 | 0.1049461 | 8.569408 | 0.3515658 | 9.197034 | 0.3172054 |  |  |  |  | 11.2618 | 0.04716538
[8 empty] | 8.497665 | 0.2914681 |  |  |  |  | 11.13498 | 0.1032619 | 8.587437 | 0.346086 | 9.215238 | 0.3104953 |  |  |  |  | 11.27995 | 0.04624652
[8 empty] | 8.516624 | 0.2891097 |  |  |  |  | 11.15333 | 0.1018256 | 8.606136 | 0.3406787 | 9.233976 | 0.3035144 |  |  |  |  | 11.28766 | 0.04583978
[8 empty] | 8.534881 | 0.2864346 |  |  |  |  | 11.17164 | 0.1006436 | 8.624607 | 0.336082 | 9.252286 | 0.2965984
[8 empty] | 8.553512 | 0.2842345 |  |  |  |  | 11.19027 | 0.0994591 | 8.643185 | 0.330936 | 9.271459 | 0.2896976
[8 empty] | 8.571983 | 0.2815032 |  |  |  |  | 11.20923 | 0.09808772 | 8.661495 | 0.3249011 | 9.289602 | 0.2819118
[8 empty] | 8.590889 | 0.2793383 |  |  |  |  | 11.22744 | 0.09650939 | 8.680347 | 0.3185267 | 9.307973 | 0.2733821
[8 empty] | 8.609085 | 0.276916 |  |  |  |  | 11.24607 | 0.09543913 | 8.698757 | 0.3120646 | 9.326551 | 0.2658481
[8 empty] | 8.62783 | 0.2744393 |  |  |  |  | 11.26449 | 0.09375732 | 8.717609 | 0.3059154 | 9.345723 | 0.2581844
[8 empty] | 8.646026 | 0.271626 |  |  |  |  | 11.28339 | 0.09271305 | 8.735699 | 0.2990527 | 9.363706 | 0.2511348
[8 empty] | 8.664932 | 0.2694039 |  |  |  |  | 11.30175 | 0.09144466 | 8.754284 | 0.2941928 | 9.38239 | 0.2431125
[8 empty] | 8.683349 | 0.266932 |  |  |  |  | 11.30719 | 0.09100121 | 8.772754 | 0.2894053 | 9.400647 | 0.2350253
[8 empty] | 8.701873 | 0.2646365 | [6 empty] | 8.791706 | 0.2836566 | 9.419499 | 0.2270107
[8 empty] | 8.720131 | 0.2617106 | [6 empty] | 8.809475 | 0.2780356 | 9.43781 | 0.2187023
[8 empty] | 8.73925 | 0.2594075 | [6 empty] | 8.828113 | 0.2724319 | 9.456388 | 0.2110385
[8 empty] | 8.757454 | 0.2567315 | [6 empty] | 8.846523 | 0.2671676 | 9.474912 | 0.2032184
[8 empty] | 8.776077 | 0.2539353 | [6 empty] | 8.865108 | 0.2616019 | 9.493985 | 0.1951045
[8 empty] | 8.794449 | 0.2507882 | [6 empty] | 8.883403 | 0.2570491 | 9.5118 | 0.1858272
[8 empty] | 8.813293 | 0.2466893 | [6 empty] | 8.902103 | 0.2517295 | 9.530492 | 0.1775493
[8 empty] | 8.831497 | 0.2412724 | [6 empty] | 8.920566 | 0.2461753 | 9.548902 | 0.1694621
[8 empty] | 8.850021 | 0.2361893 | [6 empty] | 8.939472 | 0.2416568
[8 empty] | 8.868278 | 0.2301888 | [6 empty] | 8.957515 | 0.2368159
[8 empty] | 8.887291 | 0.2230057 | [6 empty] | 8.976253 | 0.2317595
[8 empty] | 8.905487 | 0.2150139 | [6 empty] | 8.994838 | 0.2261405
[8 empty] | 8.923576 | 0.2072337 | [6 empty] | 9.013896 | 0.2199912
[8 empty] | 8.942108 | 0.2000507 | [6 empty] | 9.031826 | 0.2132354
[8 empty] | 8.961174 | 0.1926082 | [6 empty] | 9.050411 | 0.2069411
[8 empty] | 8.97921 | 0.185181 | [6 empty] | 9.069042 | 0.2005095
[8 empty] | 8.997787 | 0.1775592 | [6 empty] | 9.087734 | 0.1940169
[8 empty] | 9.016312 | 0.1708606 | [6 empty] | 9.105823 | 0.1874976
[8 empty] | 9.035431 | 0.1640056 | [6 empty] | 9.124729 | 0.1807151
[8 empty] | 9.053528 | 0.156544 | [6 empty] | 9.143093 | 0.1743941
[8 empty] | 9.072205 | 0.1496204 | [6 empty] | 9.161937 | 0.167604
[8 empty] | 9.09063 | 0.1432765 | [6 empty] | 9.180034 | 0.161016
[8 empty] | 9.109429 | 0.136967 | [6 empty] | 9.198772 | 0.1551147
[16 empty] | 9.217128 | 0.1495299
[16 empty] | 9.236034 | 0.1443725
[16 empty] | 9.253917 | 0.1386199
[16 empty] | 9.272548 | 0.132585
[16 empty] | 9.290965 | 0.127212
[16 empty] | 9.309482 | 0.1227622
[16 empty] | 9.327693 | 0.1184058
[16 empty] | 9.346538 | 0.1147399
[16 empty] | 9.364848 | 0.1111903
[16 empty] | 9.383861 | 0.10815
[16 empty] | 9.401794 | 0.1046972
[16 empty] | 9.420806 | 0.1014032
[16 empty] | 9.439162 | 0.09824274
[16 empty] | 9.458236 | 0.09522245
[16 empty] | 9.476218 | 0.09273622
[16 empty] | 9.494903 | 0.09016893
[16 empty] | 9.513373 | 0.08803365
[16 empty] | 9.532012 | 0.08623359
[16 empty] | 9.550155 | 0.08422516
[16 empty] | 9.569114 | 0.08242653
[16 empty] | 9.587531 | 0.08060596
[16 empty] | 9.59677 | 0.07962272

## EuSu_dry_isotropic
isotropic 1 |  | isotropic 2 |  | isotropic 3 |  | isotropic 4 |  | isotropic 5 |  | isotropic 6 |  | isotropic 7 |  | isotropic 8 |  | isotropic 9 |  | isotropic 10
strain | force | strain | force | strain | force | strain | force | strain | force | strain | force | strain | force | strain | force | strain | force | strain | force
% | N | % | N | % | N | % | N | % | N | % | N | % | N | % | N | % | N | % | N
0 | 0.1777878 | 0 | 0.04813308 | 0 | 0.1051252 | 0 | 0.07077349 | 0 | 0.1557585 | 0 | 0.1286739 | 0 | 0.07692445 | 0 | 0.1237337 | 0 | 0.09720796 | 0 | 0.136522
-2.273739e-13 | 0.1765593 | 5.412008e-05 | 0.04781396 | -5.432584e-05 | 0.106519 | -2.048873e-07 | 0.07150305 | 0 | 0.1486708 | -5.432596e-05 | 0.1272362 | -5.41211e-05 | 0.0763823 | -5.432494e-05 | 0.1237044 | -5.43268e-05 | 0.09580367 | 2.374904e-07 | 0.1359439
-5.412107e-05 | 0.175371 | -2.048875e-07 | 0.04680246 | -0.0001086517 | 0.1029045 | -2.048873e-07 | 0.07082481 | -5.432491e-05 | 0.1532865 | -5.432596e-05 | 0.1266662 | -5.41211e-05 | 0.07559862 | 0 | 0.1231742 | -0.0001621255 | 0.09544509 | 2.374904e-07 | 0.1345281
-0.0001082431 | 0.1751631 | -2.058154e-07 | 0.04731149 | -0.0001086517 | 0.102625 | -2.048873e-07 | 0.07069034 | -5.432491e-05 | 0.1488731 | -5.453084e-05 | 0.1266185 | -0.0001084471 | 0.07500546 | 0 | 0.1216988 | -9.281387e-10 | 0.09487253 | 3.353098e-08 | 0.1339161
-5.432596e-05 | 0.1750535 | -5.43259e-05 | 0.0463169 | -5.432584e-05 | 0.1047574 | -2.048873e-07 | 0.06930751 | 0 | 0.1488191 | -2.048843e-07 | 0.12588 | -5.41211e-05 | 0.07492631 | -5.432587e-05 | 0.1230882 | -5.412191e-05 | 0.0946198 | 2.374904e-07 | 0.1330726
0.0001084461 | 0.1815552 | 0.0008139945 | 0.04958431 | -0.0001086517 | 0.1031276 | 0.0002167213 | 0.07365341 | 0.0001625668 | 0.1547548 | 5.412107e-05 | 0.1302764 | 2.0396e-07 | 0.07548779 | 2.374905e-07 | 0.1222766 | 0.000108241 | 0.09552675 | 5.456333e-05 | 0.1347756
0.002280918 | 0.2175049 | 0.002933059 | 0.05828945 | 0.002063543 | 0.125949 | 0.002442594 | 0.08291549 | 0.00238844 | 0.190262 | 0.002280953 | 0.1516998 | 0.002280204 | 0.09804028 | 0.002226589 | 0.1464923 | 0.002225566 | 0.1166068 | 0.002062761 | 0.1652474
0.004560202 | 0.2682861 | 0.004943404 | 0.06919949 | 0.004344729 | 0.156253 | 0.004561656 | 0.0995018 | 0.004669626 | 0.2411043 | 0.004508738 | 0.1801116 | 0.004614802 | 0.1320674 | 0.004452463 | 0.1769184 | 0.00461738 | 0.1468497 | 0.004237135 | 0.2090096
0.00695202 | 0.3203491 | 0.007277998 | 0.08148281 | 0.006515289 | 0.1905548 | 0.007006874 | 0.1186668 | 0.007008033 | 0.290848 | 0.006679303 | 0.2091033 | 0.006897902 | 0.1701533 | 0.006680245 | 0.2059406 | 0.006787941 | 0.1782828 | 0.00635429 | 0.2545418
0.008962367 | 0.3656372 | 0.009341749 | 0.09536831 | 0.008582853 | 0.224002 | 0.009776341 | 0.1413109 | 0.009613468 | 0.3521883 | 0.009235153 | 0.244931 | 0.008908251 | 0.206103 | 0.009342902 | 0.2462848 | 0.009343786 | 0.2199088 | 0.008364633 | 0.2958626
0.01119015 | 0.4178833 | 0.01151613 | 0.112214 | 0.01086404 | 0.2642242 | 0.01195072 | 0.1621239 | 0.01189465 | 0.4027864 | 0.01151634 | 0.2752044 | 0.01124285 | 0.2499263 | 0.01178812 | 0.279549 | 0.01162497 | 0.2572623 | 0.01048179 | 0.3438362
0.01374219 | 0.4768432 | 0.01396135 | 0.1358346 | 0.01330926 | 0.3122589 | 0.0142319 | 0.1869347 | 0.01439328 | 0.4638216 | 0.01406838 | 0.3115203 | 0.0137987 | 0.3018062 | 0.01417612 | 0.3236774 | 0.0141236 | 0.3022452 | 0.01298041 | 0.3977913
0.01640485 | 0.5393432 | 0.01683763 | 0.1626291 | 0.01607872 | 0.368045 | 0.01716159 | 0.2172691 | 0.01721615 | 0.5282747 | 0.01683785 | 0.3517425 | 0.01640414 | 0.3619868 | 0.01700281 | 0.36982 | 0.01689307 | 0.3536368 | 0.01569647 | 0.4599251
0.01928495 | 0.6117309 | 0.01906541 | 0.1853952 | 0.01906181 | 0.4316436 | 0.01922915 | 0.2408897 | 0.01928371 | 0.5779573 | 0.01884438 | 0.3817718 | 0.01846408 | 0.4042231 | 0.0199859 | 0.4268268 | 0.018953 | 0.3926993 | 0.0187406 | 0.5265755
0.02129148 | 0.6612915 | 0.02112535 | 0.2096872 | 0.02118278 | 0.4780304 | 0.02156374 | 0.26744 | 0.02139705 | 0.63118 | 0.02096536 | 0.413327 | 0.021348 | 0.4741694 | 0.02210687 | 0.466988 | 0.02194754 | 0.4576407 | 0.02080053 | 0.5732064
0.02367948 | 0.7137817 | 0.02335313 | 0.2377633 | 0.02422309 | 0.5512725 | 0.02379152 | 0.2956993 | 0.02357143 | 0.6804964 | 0.02313974 | 0.4505584 | 0.02335453 | 0.5247065 | 0.02433465 | 0.5115436 | 0.02428213 | 0.5056143 | 0.0229215 | 0.6214241
0.02602171 | 0.771521 | 0.02580217 | 0.2676705 | 0.02634406 | 0.6054717 | 0.02623293 | 0.3251793 | 0.02602046 | 0.7367708 | 0.02536752 | 0.491574 | 0.02563572 | 0.5779292 | 0.02656243 | 0.5592731 | 0.02672354 | 0.5565177 | 0.02493184 | 0.671595
0.02840971 | 0.8308471 | 0.02808335 | 0.299775 | 0.02873206 | 0.6645538 | 0.02862855 | 0.3577721 | 0.02835505 | 0.7981722 | 0.02775553 | 0.5390594 | 0.02813817 | 0.6368892 | 0.02917169 | 0.6095661 | 0.02922598 | 0.6114493 | 0.02721303 | 0.7249398
0.03101897 | 0.8915161 | 0.03041795 | 0.334443 | 0.03144812 | 0.7264434 | 0.03101655 | 0.390609 | 0.03079646 | 0.8572542 | 0.03047159 | 0.5925262 | 0.03069402 | 0.7010981 | 0.03177331 | 0.6641315 | 0.0318276 | 0.6684561 | 0.02971547 | 0.7818245
0.03373504 | 0.9557251 | 0.03285935 | 0.3744821 | 0.03427862 | 0.7952911 | 0.03345795 | 0.4264976 | 0.03356592 | 0.9192659 | 0.03313425 | 0.6555145 | 0.03362371 | 0.7665278 | 0.03432915 | 0.7210163 | 0.03449025 | 0.7283927 | 0.03221028 | 0.8435921
0.0363977 | 1.022375 | 0.03558305 | 0.4157418 | 0.03720831 | 0.8675567 | 0.03617402 | 0.4655601 | 0.03644983 | 0.9912874 | 0.03601054 | 0.7199676 | 0.03644659 | 0.8370845 | 0.03704522 | 0.7822956 | 0.03720632 | 0.7916251 | 0.0352544 | 0.9092659
0.03916717 | 1.090491 | 0.03851274 | 0.4644479 | 0.04025243 | 0.9434844 | 0.03900452 | 0.5081627 | 0.03949396 | 1.063065 | 0.03916148 | 0.7878387 | 0.03933051 | 0.9100825 | 0.04014275 | 0.8474811 | 0.04003682 | 0.859252 | 0.03824512 | 0.9778695
0.04226471 | 1.162512 | 0.04161027 | 0.5170602 | 0.04340337 | 1.020389 | 0.04220886 | 0.5544273 | 0.0426983 | 1.132889 | 0.0420454 | 0.8588836 | 0.04248145 | 0.9833247 | 0.04324028 | 0.9136432 | 0.04329457 | 0.930297 | 0.04117481 | 1.048182
0.04546906 | 1.237219 | 0.04486802 | 0.5734567 | 0.0465009 | 1.099979 | 0.0454132 | 0.6066734 | 0.04584923 | 1.208328 | 0.04465465 | 0.9309051 | 0.04546455 | 1.058764 | 0.04639122 | 0.9841999 | 0.04649891 | 1.005492 | 0.04443255 | 1.119227
0.04878022 | 1.313147 | 0.04807237 | 0.6332712 | 0.04965183 | 1.18201 | 0.04877776 | 0.661483 | 0.0486187 | 1.285477 | 0.04763775 | 1.004391 | 0.04856209 | 1.137866 | 0.04948875 | 1.058907 | 0.0498711 | 1.083617 | 0.04747668 | 1.192469
0.05193116 | 1.392493 | 0.05139115 | 0.6984567 | 0.05290958 | 1.267215 | 0.05236357 | 0.720565 | 0.05171623 | 1.361893 | 0.05095654 | 1.083737 | 0.05193429 | 1.218188 | 0.05285331 | 1.135323 | 0.05339588 | 1.161498 | 0.05057421 | 1.26742
0.05518891 | 1.475745 | 0.05475571 | 0.7643747 | 0.05627414 | 1.353397 | 0.05573576 | 0.7835533 | 0.0551342 | 1.441971 | 0.05464917 | 1.167477 | 0.05519204 | 1.300952 | 0.05643912 | 1.216378 | 0.05660022 | 1.241576 | 0.05405321 | 1.344325
0.05882814 | 1.56217 | 0.05828812 | 0.8356637 | 0.06013461 | 1.443729 | 0.05915372 | 0.848983 | 0.05888785 | 1.528397 | 0.05818158 | 1.253903 | 0.05888468 | 1.387377 | 0.06024619 | 1.302315 | 0.05991901 | 1.32434 | 0.05731096 | 1.424159
0.0608423 | 1.606116 | 0.06182053 | 0.9093942 | 0.06350679 | 1.536502 | 0.06285398 | 0.9178306 | 0.06247366 | 1.617996 | 0.06198102 | 1.34277 | 0.06236368 | 1.475268 | 0.06420584 | 1.386299 | 0.06345142 | 1.407592 | 0.06111039 | 1.507411
0.06480196 | 1.695227 | 0.06556657 | 0.9860544 | 0.06725282 | 1.630252 | 0.06653897 | 0.9886314 | 0.06453359 | 1.661698 | 0.06578809 | 1.43237 | 0.06616313 | 1.565844 | 0.06773825 | 1.470772 | 0.06725085 | 1.494506 | 0.06464279 | 1.591883
0.06681612 | 1.739416 | 0.06909898 | 1.065888 | 0.07089204 | 1.724734 | 0.07023922 | 1.059921 | 0.06654775 | 1.705155 | 0.06925947 | 1.521237 | 0.06980235 | 1.656664 | 0.07100363 | 1.556954 | 0.07099689 | 1.584594 | 0.06850326 | 1.677577
0.07040194 | 1.827063 | 0.07289842 | 1.148408 | 0.07479828 | 1.819949 | 0.07382503 | 1.132186 | 0.07029378 | 1.793778 | 0.07295973 | 1.608639 | 0.07381542 | 1.746752 | 0.07452841 | 1.643135 | 0.07507098 | 1.674193 | 0.07219588 | 1.762782
0.07355288 | 1.913489 | 0.07659867 | 1.231171 | 0.07839173 | 1.914432 | 0.07751765 | 1.206649 | 0.07365834 | 1.883377 | 0.07664473 | 1.69653 | 0.07740887 | 1.839282 | 0.07828207 | 1.729561 | 0.07871783 | 1.763061 | 0.0758351 | 1.848963
0.0771387 | 1.997717 | 0.08044389 | 1.3154 | 0.08203094 | 2.010623 | 0.08115687 | 1.278915 | 0.0774654 | 1.969803 | 0.08023818 | 1.786374 | 0.08083447 | 1.931323 | 0.0820815 | 1.820382 | 0.08241045 | 1.851439 | 0.07947432 | 1.934168
0.08077792 | 2.084631 | 0.08414414 | 1.399873 | 0.08588378 | 2.107547 | 0.08491053 | 1.352889 | 0.0809444 | 2.053055 | 0.08387741 | 1.874753 | 0.08474836 | 2.022387 | 0.08409566 | 1.865792 | 0.08599626 | 1.937865 | 0.08316694 | 2.020838
0.0846384 | 2.173987 | 0.08751633 | 1.486298 | 0.08985106 | 2.202274 | 0.08860315 | 1.429305 | 0.08485065 | 2.142411 | 0.08773025 | 1.962643 | 0.08886824 | 2.113452 | 0.08800191 | 1.955635 | 0.08958208 | 2.023314 | 0.08717999 | 2.107508
0.08860569 | 2.262854 | 0.09148362 | 1.572724 | 0.09359709 | 2.295535 | 0.09213556 | 1.506698 | 0.08832965 | 2.229813 | 0.09131607 | 2.052731 | 0.09262191 | 2.202807 | 0.09164113 | 2.04377 | 0.0932747 | 2.109008 | 0.09120831 | 2.192713
0.09245091 | 2.351721 | 0.09549668 | 1.659882 | 0.09707609 | 2.388065 | 0.09614861 | 1.585311 | 0.09207568 | 2.315995 | 0.09512314 | 2.141354 | 0.09587966 | 2.288501 | 0.09517353 | 2.131172 | 0.09686052 | 2.195434 | 0.09490093 | 2.2745
0.09588414 | 2.441809 | 0.09930375 | 1.746308 | 0.1005017 | 2.479129 | 0.1001617 | 1.664413 | 0.09408983 | 2.359696 | 0.09865556 | 2.228757 | 0.09930526 | 2.376147 | 0.09875935 | 2.217842 | 0.10066 | 2.282348 | 0.09827312 | 2.357752
0.09957677 | 2.527747 | 0.1027293 | 1.830537 | 0.1039731 | 2.568973 | 0.1039764 | 1.741561 | 0.09783586 | 2.448319 | 0.1024016 | 2.320309 | 0.1028911 | 2.462573 | 0.1026122 | 2.304024 | 0.1043526 | 2.368529 | 0.1015843 | 2.43661
0.1033686 | 2.615149 | 0.1061473 | 1.913545 | 0.1077267 | 2.66077 | 0.1073409 | 1.818465 | 0.1015285 | 2.534012 | 0.1063689 | 2.410886 | 0.1065837 | 2.550463 | 0.1062056 | 2.390694 | 0.1063667 | 2.411742 | 0.1051701 | 2.517176
0.1070154 | 2.701819 | 0.1095729 | 1.997773 | 0.1114727 | 2.75574 | 0.1106597 | 1.895126 | 0.1049541 | 2.61995 | 0.1084288 | 2.454343 | 0.1103298 | 2.64104 | 0.1098906 | 2.47834 | 0.110006 | 2.498168 | 0.1089771 | 2.600428
0.1107691 | 2.788733 | 0.1132655 | 2.081758 | 0.1153332 | 2.850223 | 0.1141311 | 1.97203 | 0.1088069 | 2.709305 | 0.1104888 | 2.498044 | 0.1124507 | 2.687182 | 0.1135375 | 2.567696 | 0.1135918 | 2.586303 | 0.1127232 | 2.685145
0.1143549 | 2.874182 | 0.1171794 | 2.168183 | 0.1173931 | 2.896854 | 0.1161452 | 2.010604 | 0.1108211 | 2.75325 | 0.1139754 | 2.584958 | 0.1144649 | 2.733081 | 0.1173369 | 2.65461 | 0.1173912 | 2.673217 | 0.1166294 | 2.768641
0.118101 | 2.960852 | 0.1210323 | 2.256318 | 0.1210858 | 2.990604 | 0.1200591 | 2.091903 | 0.1148341 | 2.837723 | 0.1173934 | 2.66943 | 0.1181041 | 2.820483 | 0.12135 | 2.742012 | 0.1214653 | 2.759643 | 0.1203831 | 2.851893
0.1217936 | 3.045813 | 0.1230464 | 2.299287 | 0.1246716 | 3.083865 | 0.1238585 | 2.173446 | 0.1184276 | 2.921952 | 0.1208724 | 2.751218 | 0.1216289 | 2.910083 | 0.1247832 | 2.831124 | 0.1251655 | 2.844604 | 0.1240223 | 2.935145
0.1254862 | 3.131506 | 0.1266856 | 2.384736 | 0.1283108 | 3.175906 | 0.127658 | 2.254745 | 0.1218455 | 3.006912 | 0.1243972 | 2.834714 | 0.1252758 | 2.997973 | 0.1283156 | 2.920723 | 0.1286979 | 2.927855 | 0.1275547 | 3.0162
0.129072 | 3.218176 | 0.1302714 | 2.46872 | 0.1321102 | 3.265994 | 0.1313582 | 2.334823 | 0.125378 | 3.089432 | 0.1280974 | 2.921139 | 0.129182 | 3.084643 | 0.1324355 | 3.007881 | 0.1321693 | 3.009643 | 0.1314686 | 3.096766
0.1328791 | 3.307044 | 0.1337428 | 2.553193 | 0.1357037 | 3.357547 | 0.1348906 | 2.414901 | 0.1288035 | 3.169754 | 0.1320113 | 3.008298 | 0.132661 | 3.170092 | 0.1344496 | 3.051583 | 0.1357017 | 3.090209 | 0.1350468 | 3.177821
0.1369532 | 3.393958 | 0.1376033 | 2.635713 | 0.1392895 | 3.448856 | 0.1385298 | 2.494735 | 0.1327174 | 3.254715 | 0.1358641 | 3.096677 | 0.1363003 | 3.258715 | 0.1364638 | 3.095528 | 0.1391273 | 3.173461 | 0.1385792 | 3.259364
0.1407527 | 3.477698 | 0.1413493 | 2.718232 | 0.1430889 | 3.539188 | 0.1423293 | 2.574081 | 0.1365169 | 3.342118 | 0.1378783 | 3.139889 | 0.1399929 | 3.344409 | 0.1399962 | 3.181221 | 0.1430259 | 3.257934 | 0.1423862 | 3.338953
0.1443385 | 3.561926 | 0.1448817 | 2.801972 | 0.1467281 | 3.628055 | 0.1460219 | 2.654647 | 0.1402553 | 3.427078 | 0.1414641 | 3.225583 | 0.1437466 | 3.42937 | 0.1434142 | 3.263497 | 0.1450401 | 3.301147 | 0.1460255 | 3.418055
0.1476573 | 3.643225 | 0.148521 | 2.885224 | 0.1503673 | 3.717654 | 0.1496077 | 2.736434 | 0.1422694 | 3.468094 | 0.1449889 | 3.311032 | 0.1472713 | 3.514575 | 0.1467864 | 3.345528 | 0.1487938 | 3.385131 | 0.1497181 | 3.496912
0.1510218 | 3.722327 | 0.1522746 | 2.9675 | 0.1538463 | 3.806766 | 0.1516219 | 2.777938 | 0.1459163 | 3.552567 | 0.1486892 | 3.393552 | 0.1509716 | 3.600512 | 0.1502043 | 3.429024 | 0.1508537 | 3.427367 | 0.1532505 | 3.575526
0.1546077 | 3.80509 | 0.1560207 | 3.049531 | 0.1574322 | 3.897586 | 0.1552077 | 2.858016 | 0.1495555 | 3.638016 | 0.152481 | 3.476071 | 0.1544964 | 3.68645 | 0.1541106 | 3.513741 | 0.1544471 | 3.511596 | 0.1567829 | 3.654871
0.1566218 | 3.847815 | 0.1594462 | 3.132295 | 0.1613994 | 3.988162 | 0.1572676 | 2.898055 | 0.1531947 | 3.717118 | 0.1561278 | 3.559811 | 0.1584027 | 3.77312 | 0.1580778 | 3.600899 | 0.158033 | 3.593871 | 0.1605823 | 3.73495
0.1604213 | 3.932532 | 0.1630855 | 3.215547 | 0.1651989 | 4.07825 | 0.1608534 | 2.980331 | 0.1568873 | 3.798172 | 0.1597671 | 3.642331 | 0.1623242 | 3.858569 | 0.1618849 | 3.687569 | 0.1616722 | 3.67517 | 0.1625965 | 3.774745
0.1624812 | 3.974524 | 0.1668849 | 3.298554 | 0.1690059 | 4.168338 | 0.164279 | 3.063339 | 0.1604197 | 3.883133 | 0.1633529 | 3.723141 | 0.166177 | 3.944262 | 0.1656386 | 3.773262 | 0.1655708 | 3.755492 | 0.1664493 | 3.854334
0.1644954 | 4.017004 | 0.1689448 | 3.33957 | 0.1725383 | 4.25574 | 0.1681853 | 3.147079 | 0.1641123 | 3.963944 | 0.1669921 | 3.806149 | 0.1694958 | 4.027026 | 0.1691634 | 3.857247 | 0.1690574 | 3.836791 | 0.170203 | 3.931971
0.168188 | 4.101965 | 0.1727519 | 3.421601 | 0.1760631 | 4.341434 | 0.1721983 | 3.229354 | 0.1679194 | 4.044754 | 0.1706847 | 3.88696 | 0.1730816 | 4.108813 | 0.1726958 | 3.940254 | 0.1726966 | 3.91809 | 0.1736209 | 4.009608
0.171667 | 4.184485 | 0.1763377 | 3.502656 | 0.1795955 | 4.42908 | 0.1742735 | 3.270614 | 0.1715586 | 4.127029 | 0.1741103 | 3.968747 | 0.1766064 | 4.192309 | 0.1747099 | 3.980782 | 0.1763893 | 3.998412 | 0.1770465 | 4.085291
0.1752528 | 4.265296 | 0.1799769 | 3.58249 | 0.183395 | 4.51868 | 0.1778593 | 3.352157 | 0.1751978 | 4.209061 | 0.1779632 | 4.052975 | 0.1804135 | 4.277758 | 0.1784025 | 4.062813 | 0.1801429 | 4.078002 | 0.1807926 | 4.162684
0.179098 | 4.346106 | 0.1834025 | 3.66208 | 0.1854091 | 4.563846 | 0.1812239 | 3.430526 | 0.1786158 | 4.289383 | 0.1818694 | 4.135251 | 0.1843808 | 4.363207 | 0.1819884 | 4.146798 | 0.1836753 | 4.157592 | 0.1845386 | 4.242518
0.1827525 | 4.427893 | 0.1871486 | 3.742646 | 0.1892162 | 4.653689 | 0.1845427 | 3.508651 | 0.1823695 | 4.371414 | 0.185791 | 4.216061 | 0.1883404 | 4.449633 | 0.1855742 | 4.228341 | 0.1872001 | 4.238158 | 0.1885059 | 4.323573
0.1863307 | 4.508704 | 0.1911159 | 3.824922 | 0.1913219 | 4.699344 | 0.1881285 | 3.587753 | 0.1844294 | 4.412186 | 0.18927 | 4.29736 | 0.1903546 | 4.493334 | 0.1893736 | 4.310616 | 0.1909538 | 4.31848 | 0.1905658 | 4.363612
0.1900324 | 4.588836 | 0.1949077 | 3.907685 | 0.1951377 | 4.789343 | 0.1919813 | 3.669051 | 0.1883356 | 4.494217 | 0.1928558 | 4.376462 | 0.1938336 | 4.57683 | 0.1929594 | 4.392159 | 0.194799 | 4.399291 | 0.1926868 | 4.402918
0.1938318 | 4.669158 | 0.198936 | 3.989472 | 0.1986624 | 4.876502 | 0.1958876 | 3.752303 | 0.1920359 | 4.575027 | 0.1962203 | 4.454831 | 0.1975797 | 4.658129 | 0.1965986 | 4.47419 | 0.1986671 | 4.480102 | 0.1962192 | 4.482264
0.1973643 | 4.748748 | 0.2024684 | 4.069306 | 0.2023551 | 4.961951 | 0.199748 | 3.836044 | 0.1955683 | 4.651443 | 0.2000274 | 4.535153 | 0.2011655 | 4.73894 | 0.200131 | 4.55671 | 0.2024131 | 4.559203 | 0.1998642 | 4.558888
0.2010035 | 4.827605 | 0.206161 | 4.148408 | 0.2060019 | 5.045447 | 0.2035017 | 3.917098 | 0.1991007 | 4.730301 | 0.2039337 | 4.617184 | 0.2048047 | 4.819506 | 0.2039381 | 4.64045 | 0.2058921 | 4.636596 | 0.203389 | 4.633351
0.2045359 | 4.907683 | 0.2096934 | 4.226045 | 0.2095877 | 5.128943 | 0.2070875 | 3.997176 | 0.2026331 | 4.80867 | 0.2077942 | 4.700436 | 0.2084973 | 4.897631 | 0.2078444 | 4.721993 | 0.2093711 | 4.713988 | 0.2070359 | 4.707814
0.2084421 | 4.989959 | 0.2133861 | 4.302217 | 0.2131201 | 5.213171 | 0.2104521 | 4.077254 | 0.2064859 | 4.886795 | 0.2098541 | 4.741696 | 0.2120297 | 4.978686 | 0.2098585 | 4.763741 | 0.2130637 | 4.792846 | 0.2107285 | 4.782033
0.2105021 | 5.029998 | 0.2170253 | 4.378388 | 0.2169195 | 5.2974 | 0.2143583 | 4.1566 | 0.2103464 | 4.968582 | 0.2136078 | 4.822018 | 0.2157758 | 5.059252 | 0.2134443 | 4.845528 | 0.2168632 | 4.871947 | 0.2143143 | 4.856496
0.2143092 | 5.10739 | 0.2205577 | 4.455049 | 0.2206122 | 5.381873 | 0.218112 | 4.235457 | 0.2143061 | 5.051346 | 0.2173004 | 4.902585 | 0.2195829 | 5.137866 | 0.2170835 | 4.923653 | 0.2188773 | 4.912475 | 0.2181137 | 4.932424
0.2178416 | 5.185515 | 0.2243648 | 4.531465 | 0.2244116 | 5.466589 | 0.2216444 | 4.31578 | 0.2181131 | 5.129471 | 0.2208862 | 4.980954 | 0.2232755 | 5.218188 | 0.2204481 | 5.002511 | 0.222837 | 4.993529 | 0.2217529 | 5.007619
0.2213206 | 5.262176 | 0.2280574 | 4.607148 | 0.2280584 | 5.553015 | 0.225337 | 4.395614 | 0.2219202 | 5.20784 | 0.2245788 | 5.055905 | 0.2269147 | 5.300707 | 0.2240873 | 5.0821 | 0.2266441 | 5.073363 | 0.2238129 | 5.044728
0.2247462 | 5.338347 | 0.23175 | 4.684541 | 0.2317511 | 5.640418 | 0.2290907 | 4.473739 | 0.2252848 | 5.285233 | 0.2281647 | 5.132077 | 0.2306608 | 5.38225 | 0.2278944 | 5.163643 | 0.2302299 | 5.151244 | 0.2273529 | 5.121877
0.2285456 | 5.415008 | 0.235496 | 4.763398 | 0.2357641 | 5.727576 | 0.2327833 | 4.551131 | 0.2288706 | 5.357742 | 0.2317505 | 5.209225 | 0.2346738 | 5.464037 | 0.2319075 | 5.246163 | 0.2338691 | 5.226684 | 0.2310455 | 5.199025
0.2324061 | 5.496306 | 0.2391963 | 4.842011 | 0.2398382 | 5.81156 | 0.2362012 | 4.6295 | 0.2325632 | 5.432449 | 0.2354889 | 5.284909 | 0.2368558 | 5.505053 | 0.2358747 | 5.329415 | 0.2375083 | 5.301879 | 0.2348984 | 5.276174
0.2364192 | 5.577361 | 0.2414088 | 4.881806 | 0.2434317 | 5.896521 | 0.239787 | 4.708358 | 0.2362024 | 5.508133 | 0.2392425 | 5.360837 | 0.2406095 | 5.584155 | 0.2396284 | 5.409737 | 0.2412009 | 5.376342 | 0.2370193 | 5.314748
0.2403254 | 5.655974 | 0.243423 | 4.921113 | 0.2468496 | 5.978064 | 0.2437009 | 4.787704 | 0.2399027 | 5.583328 | 0.2429962 | 5.437497 | 0.2440275 | 5.661791 | 0.2431074 | 5.489571 | 0.2446799 | 5.450072 | 0.2409866 | 5.390187
0.2440257 | 5.733123 | 0.245544 | 4.959931 | 0.2502752 | 6.056677 | 0.2476072 | 4.86534 | 0.2435953 | 5.659012 | 0.2466354 | 5.514889 | 0.2472318 | 5.736987 | 0.2468 | 5.56672 | 0.2484794 | 5.524291 | 0.2445724 | 5.464162
0.2475581 | 5.809783 | 0.249084 | 5.035127 | 0.2537542 | 6.137488 | 0.2513608 | 4.944442 | 0.2474481 | 5.73494 | 0.2502213 | 5.593747 | 0.2508711 | 5.812914 | 0.2503858 | 5.641915 | 0.2521796 | 5.600463 | 0.2481048 | 5.535939
0.2511439 | 5.882537 | 0.2525554 | 5.108125 | 0.2576528 | 6.223425 | 0.2549466 | 5.020614 | 0.2511407 | 5.810623 | 0.2522354 | 5.632809 | 0.2545713 | 5.890795 | 0.2541319 | 5.718087 | 0.2558723 | 5.674438 | 0.2513092 | 5.607717
0.2548365 | 5.953826 | 0.2558742 | 5.181123 | 0.2613607 | 6.306921 | 0.2584256 | 5.096541 | 0.2547265 | 5.889236 | 0.2544022 | 5.671628 | 0.2583708 | 5.971362 | 0.2576643 | 5.795235 | 0.2596183 | 5.749389 | 0.2550552 | 5.679738
0.2584758 | 6.028045 | 0.25946 | 5.253877 | 0.2654806 | 6.39115 | 0.2620114 | 5.172225 | 0.2733651 | 6.257889 | 0.2584152 | 5.74902 | 0.2623838 | 6.05144 | 0.2614637 | 5.87043 | 0.2633643 | 5.827025 | 0.2569549 | 5.717336
0.2620616 | 6.102019 | 0.2633052 | 5.328095 | 0.269074 | 6.477087 | 0.2658643 | 5.250594 | 0.2922173 | 6.627274 | 0.2620621 | 5.82446 | 0.2662443 | 6.131762 | 0.2652174 | 5.946114 | 0.2672172 | 5.90393 | 0.260762 | 5.793752
0.2659144 | 6.174285 | 0.2670588 | 5.405244 | 0.2727666 | 6.559607 | 0.2697248 | 5.327743 | 0.31036 | 6.980789 | 0.2654877 | 5.896725 | 0.2697767 | 6.211108 | 0.2690168 | 6.022774 | 0.2692313 | 5.940795 | 0.2646606 | 5.869191
0.2695613 | 6.247039 | 0.269073 | 5.443574 | 0.2764059 | 6.637732 | 0.2736844 | 5.406844 | 0.328991 | 7.330154 | 0.2688523 | 5.968014 | 0.2736372 | 6.28728 | 0.2725492 | 6.098946 | 0.2713523 | 5.977416 | 0.2666748 | 5.906545
0.2733073 | 6.321746 | 0.2729182 | 5.51999 | 0.2801519 | 6.717566 | 0.2774915 | 5.483748 | 0.3474617 | 7.66658 | 0.2723313 | 6.040036 | 0.2771696 | 6.362231 | 0.2762952 | 6.176583 | 0.2751059 | 6.050414 | 0.2704818 | 5.981008
0.2768931 | 6.395476 | 0.2765727 | 5.594941 | 0.2837377 | 6.798865 | 0.2810773 | 5.55992 | 0.3665886 | 7.988602 | 0.2761917 | 6.113278 | 0.2808088 | 6.437182 | 0.2802549 | 6.254952 | 0.2784171 | 6.122191 | 0.2886855 | 6.339162
0.2806926 | 6.470428 | 0.2802653 | 5.669404 | 0.2873235 | 6.877966 | 0.2847165 | 5.633651 | 0.3847313 | 8.296341 | 0.2949295 | 6.488278 | 0.2843413 | 6.512621 | 0.2823301 | 6.292794 | 0.2818351 | 6.191527 | 0.3071487 | 6.692922
0.2827067 | 6.508269 | 0.2837977 | 5.741426 | 0.2911306 | 6.958289 | 0.2883557 | 5.706405 | 0.402874 | 8.589188 | 0.3135689 | 6.846837 | 0.2880873 | 6.588549 | 0.28439 | 6.329903 | 0.2854209 | 6.260863 | 0.325627 | 7.032521
0.2847667 | 6.545379 | 0.287704 | 5.813203 | 0.2949834 | 7.039832 | 0.2919949 | 5.77867 | 0.4216194 | 8.872147 | 0.3324135 | 7.204991 | 0.2921004 | 6.663989 | 0.2879758 | 6.40461 | 0.2891211 | 6.333617 | 0.344586 | 7.371022
0.2868877 | 6.582488 | 0.291183 | 5.885468 | 0.2967763 | 7.080603 | 0.2954739 | 5.85118 | 0.4406852 | 9.147171 | 0.3506173 | 7.53751 | 0.2958006 | 6.73894 | 0.291348 | 6.47712 | 0.2911811 | 6.370971 | 0.3627821 | 7.682179
0.2905879 | 6.653777 | 0.294868 | 5.957978 | 0.3006368 | 7.159949 | 0.29922 | 5.922957 | 0.4588355 | 9.398148 | 0.3693551 | 7.867589 | 0.3149275 | 7.115405 | 0.294766 | 6.548409 | 0.2949347 | 6.445189 | 0.3809858 | 7.984303
0.3084026 | 7.003142 | 0.2986751 | 6.030488 | 0.3040548 | 7.241004 | 0.3031262 | 5.994979 | 0.4773062 | 9.645096 | 0.3877725 | 8.176548 | 0.3327956 | 7.463549 | 0.2984052 | 6.619942 | 0.298841 | 6.51892 | 0.3996168 | 8.279469
0.3272014 | 7.353972 | 0.3025355 | 6.102021 | 0.3079152 | 7.324011 | 0.3066662 | 6.067489 | 0.4957159 | 9.87886 | 0.4062967 | 8.476719 | 0.3515411 | 7.808764 | 0.3022123 | 6.694649 | 0.3172049 | 6.868773 | 0.4187971 | 8.561574
0.3458248 | 7.686492 | 0.3044352 | 6.137422 | 0.3262257 | 7.70658 | 0.3103589 | 6.140243 | 0.5145681 | 10.10933 | 0.4245538 | 8.760288 | 0.369844 | 8.13396 | 0.3059583 | 6.768868 | 0.3356223 | 7.213256 | 0.4368253 | 8.826711
0.3647915 | 8.017058 | 0.3078608 | 6.209931 | 0.3451848 | 8.084754 | 0.3140515 | 6.214217 | 0.5326574 | 10.32674 | 0.4433527 | 9.038731 | 0.3886429 | 8.455005 | 0.3079725 | 6.80671 | 0.3544745 | 7.548949 | 0.4554105 | 9.084645
0.382835 | 8.324065 | 0.3115535 | 6.283906 | 0.3634343 | 8.446326 | 0.3179577 | 6.289412 | 0.5512426 | 10.53743 | 0.461709 | 9.294834 | 0.4070068 | 8.755786 | 0.3118253 | 6.882638 | 0.3731055 | 7.865844 | 0.4738278 | 9.331471
0.4015652 | 8.622771 | 0.3154139 | 6.355439 | 0.3818516 | 8.794227 | 0.3200787 | 6.326034 | 0.5696599 | 10.73811 | 0.4805536 | 9.549351 | 0.425531 | 9.046191 | 0.3154645 | 6.955391 | 0.3914694 | 8.169799 | 0.4927334 | 9.572072
0.4197766 | 8.900115 | 0.3337169 | 6.696992 | 0.4003223 | 9.126014 | 0.3221997 | 6.361678 | 0.5883977 | 10.92427 | 0.4984904 | 9.782505 | 0.4440018 | 9.318408 | 0.3191571 | 7.027169 | 0.4096655 | 8.45935 | 0.5109829 | 9.804738
0.4386822 | 9.175994 | 0.3527369 | 7.036103 | 0.4192814 | 9.45243 | 0.3258389 | 6.432723 | 0.6067082 | 11.10164 | 0.5173426 | 10.02152 | 0.4630601 | 9.584888 | 0.322743 | 7.097481 | 0.4284109 | 8.740478 | 0.5294536 | 10.02715
0.4569775 | 9.43283 | 0.3710399 | 7.350923 | 0.4375385 | 9.752723 | 0.3292645 | 6.502547 | 0.6249577 | 11.27254 | 0.5356532 | 10.2421 | 0.4809358 | 9.833423 | 0.3263898 | 7.168038 | 0.4472081 | 9.010102 | 0.5478176 | 10.23772
0.4755628 | 9.677947 | 0.3893962 | 7.65915 | 0.4561694 | 10.0496 | 0.3326901 | 6.570418 | 0.6434284 | 11.43513 | 0.5546122 | 10.46317 | 0.4996288 | 10.08103 | 0.330029 | 7.237374 | 0.4654576 | 9.2623 | 0.5666164 | 10.43609
0.4940335 | 9.907439 | 0.4078212 | 7.95102 | 0.4743121 | 10.3267 | 0.3362759 | 6.637557 | 0.6624485 | 11.59718 | 0.5727015 | 10.6586 | 0.5179928 | 10.31394 | 0.3486066 | 7.591134 | 0.483875 | 9.505464 | 0.5847591 | 10.62542
0.5131529 | 10.13571 | 0.4269938 | 8.242646 | 0.4933322 | 10.6049 | 0.3400219 | 6.708358 | 0.6806974 | 11.74006 | 0.5912257 | 10.85355 | 0.5370053 | 10.54245 | 0.3671842 | 7.928536 | 0.5026738 | 9.740205 | 0.6030696 | 10.80657
0.5309751 | 10.34677 | 0.4450373 | 8.508759 | 0.5115282 | 10.8671 | 0.3438748 | 6.779647 | 0.6991681 | 11.87922 | 0.6095897 | 11.03568 | 0.5549878 | 10.74753 | 0.3859753 | 8.254707 | 0.5211979 | 9.967866 | 0.6215403 | 10.97924
0.5496138 | 10.55746 | 0.4637751 | 8.771699 | 0.5302736 | 11.12589 | 0.347781 | 6.851424 | 0.7176389 | 12.01118 | 0.6282207 | 11.20731 | 0.5735196 | 10.94883 | 0.4043469 | 8.562691 | 0.5395085 | 10.18613 | 0.6405528 | 11.15612
0.5681303 | 10.75766 | 0.4819789 | 9.015351 | 0.5484163 | 11.3599 | 0.3515423 | 6.922225 | 0.7365445 | 12.149 | 0.6465236 | 11.37461 | 0.5917157 | 11.13718 | 0.4225964 | 8.853706 | 0.5580326 | 10.39707 | 0.6588022 | 11.30535
0.5869902 | 10.95615 | 0.5007202 | 9.263709 | 0.5672685 | 11.58829 | 0.3552273 | 6.990829 | 0.7549084 | 12.27436 | 0.6652691 | 11.53757 | 0.6103468 | 11.32029 | 0.4412884 | 9.140816 | 0.5766102 | 10.59848 | 0.677334 | 11.45763
0.6049193 | 11.12875 | 0.5190231 | 9.493934 | 0.5854112 | 11.80241 | 0.3589275 | 7.058211 | 0.7735394 | 12.40235 | 0.6835796 | 11.68241 | 0.6288633 | 11.49375 | 0.460194 | 9.414864 | 0.5952411 | 10.78537 | 0.6957437 | 11.59624
0.6235961 | 11.29867 | 0.5377151 | 9.721595 | 0.6038819 | 12.01005 | 0.3625133 | 7.124129 | 0.7919033 | 12.51649 | 0.7025921 | 11.8281 | 0.6473417 | 11.65958 | 0.4783901 | 9.667671 | 0.6135517 | 10.96384 | 0.7148096 | 11.74022
0.6418609 | 11.45828 | 0.5558578 | 9.928504 | 0.622078 | 12.20377 | 0.3660457 | 7.189559 | 0.8109081 | 12.62879 | 0.720567 | 11.96122 | 0.6657591 | 11.80863 | 0.4969143 | 9.914619 | 0.6316944 | 11.13303 | 0.7330133 | 11.87816
0.6603851 | 11.61893 | 0.5748169 | 10.13114 | 0.6412049 | 12.40116 | 0.3698452 | 7.255477 | 0.8291729 | 12.73298 | 0.73932 | 12.10056 | 0.6848861 | 11.96207 | 0.5154373 | 10.15181 | 0.6502796 | 11.29666 | 0.7516442 | 12.01317
0.6787414 | 11.76669 | 0.5930206 | 10.32291 | 0.659401 | 12.57377 | 0.3733776 | 7.322616 | 0.8473689 | 12.8343 | 0.7577908 | 12.23038 | 0.7027541 | 12.10074 | 0.5342285 | 10.38216 | 0.6690707 | 11.45993 | 0.7699548 | 12.13634
0.6974334 | 11.91336 | 0.6112701 | 10.50602 | 0.6779862 | 12.74296 | 0.3772915 | 7.387801 | 0.8659465 | 12.93006 | 0.7769101 | 12.36551 | 0.721553 | 12.24271 | 0.5523788 | 10.60042 | 0.6874881 | 11.60672 | 0.7890816 | 12.25817
0.7159042 | 12.04361 | 0.6296341 | 10.67887 | 0.6962356 | 12.90067 | 0.3810909 | 7.455184 | 0.8849666 | 13.02742 | 0.7948316 | 12.47428 | 0.7400772 | 12.37742 | 0.5710174 | 10.81429 | 0.7059054 | 11.74539 | 0.8072777 | 12.36992
0.7349167 | 12.17624 | 0.6486465 | 10.85648 | 0.7154159 | 13.0662 | 0.3846767 | 7.52159 | 0.9031626 | 13.11119 | 0.8135846 | 12.59293 | 0.7592041 | 12.51304 | 0.5897018 | 11.01558 | 0.724483 | 11.87808 | 0.8255348 | 12.47832
0.7528992 | 12.30252 | 0.6670105 | 11.00779 | 0.7335586 | 13.21458 | 0.3884227 | 7.588485 | 0.9217402 | 13.1963 | 0.831941 | 12.69736 | 0.77724 | 12.62772 | 0.6081191 | 11.20113 | 0.7431674 | 12.01151 | 0.844059 | 12.57787
0.7714768 | 12.42801 | 0.685588 | 11.16056 | 0.752243 | 13.36716 | 0.392329 | 7.656112 | 0.9402643 | 13.27784 | 0.8507398 | 12.80295 | 0.7957108 | 12.74271 | 0.6263763 | 11.37898 | 0.7616992 | 12.13876 | 0.8633461 | 12.68395
0.7902222 | 12.54361 | 0.7038375 | 11.29771 | 0.7706603 | 13.50114 | 0.3962505 | 7.721786 | 0.9589029 | 13.36 | 0.8688291 | 12.89975 | 0.8141282 | 12.84958 | 0.644519 | 11.54988 | 0.7800097 | 12.26407 | 0.8814353 | 12.77068
0.8091813 | 12.66543 | 0.7228576 | 11.44871 | 0.7895659 | 13.6334 | 0.4001033 | 7.783675 | 0.9770456 | 13.43339 | 0.8877882 | 12.99616 | 0.8331941 | 12.95865 | 0.6631499 | 11.71413 | 0.7988543 | 12.38248 | 0.8996848 | 12.86168
0.8272706 | 12.77017 | 0.741275 | 11.58359 | 0.8078764 | 13.75767 | 0.4035289 | 7.846297 | 0.9956766 | 13.51579 | 0.9061522 | 13.08448 | 0.85123 | 13.05521 | 0.6820479 | 11.8766 | 0.8174319 | 12.49136 | 0.9183234 | 12.94811
0.8458482 | 12.87161 | 0.759906 | 11.72465 | 0.8262404 | 13.87571 | 0.4067867 | 7.906356 | 1.014208 | 13.58683 | 0.9250044 | 13.17472 | 0.8698076 | 13.15262 | 0.7004195 | 12.02144 | 0.8358568 | 12.59342 | 0.9370612 | 13.0349
0.8642656 | 12.96756 | 0.7781631 | 11.84678 | 0.8446577 | 13.98606 | 0.4105327 | 7.965438 | 1.032946 | 13.66322 | 0.9428801 | 13.25345 | 0.8883928 | 13.23887 | 0.7187834 | 12.16164 | 0.8541597 | 12.6904 | 0.9553183 | 13.11327
0.8831712 | 13.06363 | 0.7970077 | 11.96928 | 0.8637769 | 14.09891 | 0.4123866 | 7.996078 | 1.051203 | 13.72972 | 0.9618392 | 13.34089 | 0.9075121 | 13.3317 | 0.737361 | 12.295 | 0.8729051 | 12.78439 | 0.9737356 | 13.1971
0.9013673 | 13.14941 | 0.8153716 | 12.08176 | 0.881973 | 14.19248 | 0.4162395 | 8.05931 | 1.069239 | 13.79054 | 0.9802489 | 13.41913 | 0.9252734 | 13.41187 | 0.756259 | 12.4286 | 0.8915895 | 12.87485 | 0.99242 | 13.27108
0.920006 | 13.23743 | 0.8337356 | 12.19236 | 0.9005048 | 14.29069 | 0.4200389 | 8.122054 | 1.087977 | 13.8517 | 0.9989333 | 13.5044 | 0.943912 | 13.49427 | 0.7745238 | 12.55287 | 0.9099001 | 12.95508 | 1.011051 | 13.34743
0.9383165 | 13.31421 | 0.852153 | 12.29166 | 0.9188611 | 14.37986 | 0.4220531 | 8.153304 | 1.106936 | 13.91624 | 1.01687 | 13.57257 | 0.9624896 | 13.57288 | 0.7929335 | 12.68172 | 0.9283174 | 13.02991 | 1.029095 | 13.41765
0.957535 | 13.40054 | 0.871112 | 12.39707 | 0.9377133 | 14.47111 | 0.4257991 | 8.215316 | 1.125246 | 13.9676 | 1.035615 | 13.6507 | 0.9814487 | 13.65937 | 0.8116255 | 12.79854 | 0.9470628 | 13.10126 | 1.047397 | 13.48018
0.9751437 | 13.47247 | 0.8894149 | 12.48765 | 0.955917 | 14.55207 | 0.4440562 | 8.504989 | 1.143504 | 14.02165 | 1.054025 | 13.7175 | 0.9993702 | 13.72773 | 0.8304243 | 12.90889 | 0.9656862 | 13.15122 | 1.066089 | 13.54448
0.9939425 | 13.54944 | 0.9080001 | 12.58256 | 0.974548 | 14.63898 | 0.4621989 | 8.783675 | 1.162081 | 14.0702 | 1.072549 | 13.7815 | 1.017955 | 13.80298 | 0.8488416 | 13.01027 | 0.9838899 | 13.17103 | 1.084995 | 13.60747
1.012413 | 13.62228 | 0.9263107 | 12.66703 | 0.9928585 | 14.70872 | 0.4809443 | 9.053573 | 1.180987 | 14.12297 | 1.090799 | 13.83866 | 1.036159 | 13.86619 | 0.8670377 | 13.1078 | 1.002254 | 12.9511 | 1.103245 | 13.65532
1.031487 | 13.70132 | 0.9451553 | 12.75693 | 1.011764 | 14.77894 | 0.4999567 | 9.314681 | 1.199351 | 14.17152 | 1.109712 | 13.90656 | 1.054844 | 13.93152 | 0.8856687 | 13.20222 |  |  | 1.121662 | 13.70769
1.049294 | 13.76379 | 0.9634124 | 12.83787 | 1.029853 | 14.83298 | 0.5181528 | 9.554305 | 1.2176 | 14.22904 | 1.127908 | 13.95273 | 1.07304 | 13.9907 | 0.9045743 | 13.29646 |  |  | 1.140188 | 13.7537
1.067879 | 13.83374 | 0.9821502 | 12.9293 | 1.048103 | 14.85682 | 0.536738 | 9.78807 | 1.236346 | 14.27565 | 1.146761 | 14.01123 | 1.091892 | 14.04743 | 0.922778 | 13.37444 |  |  | 1.15904 | 13.80348
1.086243 | 13.89126 | 1.000247 | 13.00434 | 1.066627 | 14.80971 | 0.5549875 | 10.00938 | 1.255198 | 14.32402 | 1.164957 | 14.05541 | 1.110096 | 14.09348 | 0.9413022 | 13.45332 |  |  | 1.177289 | 13.85192
1.104874 | 13.95203 | 1.019153 | 13.08726 |  |  | 0.5739498 | 10.23095 | 1.273669 | 14.36688 | 1.18387 | 14.11165 | 1.129322 | 14.14875 | 0.9599866 | 13.53008 |  |  | 1.196035 | 13.90465
1.123189 | 14.00949 | 1.037295 | 13.15894 |  |  | 0.5919857 | 10.43664 | 1.291865 | 14.39868 | 1.202287 | 14.16088 | 1.147198 | 14.18966 | 0.9786252 | 13.59743 |  |  | 1.214452 | 13.94007
1.14198 | 14.06805 | 1.055705 | 13.22642 |  |  | 0.6106701 | 10.64086 | 1.310282 | 14.43478 | 1.221079 | 14.22219 | 1.165989 | 14.24079 | 0.9967679 | 13.65059 |  |  | 1.233304 | 13.97601
1.160238 | 14.11139 | 1.074077 | 13.2913 |  |  | 0.6291408 | 10.83154 | 1.329401 | 14.47082 | 1.23917 | 14.26176 | 1.184574 | 14.28943 | 1.015185 | 13.69363 |  |  | 1.251775 | 14.00418
1.17925 | 14.16482 | 1.093143 | 13.36387 |  |  | 0.6478328 | 11.01318 | 1.347712 | 14.49526 | 1.258022 | 14.3144 | 1.203586 | 14.34125 | 1.033923 | 13.66496 |  |  | 1.270024 | 14.02003
1.197278 | 14.20535 | 1.111232 | 13.41947 |  |  | 0.6660823 | 11.18273 | 1.366076 | 14.5171 | 1.276333 | 14.35349 | 1.221615 | 14.37377 |  |  |  |  | 1.288495 | 14.02302
1.215917 | 14.25717 | 1.130031 | 13.48096 |  |  | 0.6843394 | 11.34704 | 1.384653 | 14.53777 | 1.294911 | 14.38802 | 1.240147 | 14.40847 |  |  |  |  | 1.307508 | 14.01132
1.234548 | 14.30566 | 1.148067 | 13.52979 |  |  | 0.7027567 | 11.50402 | 1.403505 | 14.55565 | 1.313107 | 14.42097 | 1.258678 | 14.42617 |  |  |  |  | 1.325818 | 13.91589
1.253614 | 14.36203 | 1.167239 | 13.59006 |  |  | 0.721876 | 11.66155 | 1.421541 | 14.56328 | 1.33218 | 14.45505 | 1.277515 | 14.43397
1.27165 | 14.3987 | 1.185596 | 13.64371 |  |  | 0.7399653 | 11.79992 | 1.440012 | 14.56806 | 1.35059 | 14.4746 | 1.295719 | 14.39476
1.290235 | 14.44589 | 1.204173 | 13.70734 |  |  | 0.7585428 | 11.93621 | 1.458696 | 14.52473 | 1.369274 | 14.491
1.308599 | 14.48239 | 1.222598 | 13.75597 |  |  | 0.7769678 | 12.065 |  |  | 1.387318 | 14.49273
1.327558 | 14.52029 | 1.24129 | 13.8086 |  |  | 0.7958658 | 12.19866 |  |  | 1.406224 | 14.48844
1.345762 | 14.55182 | 1.259761 | 13.85493 |  |  | 0.8141763 | 12.32128 |  |  | 1.424481 | 14.45004
1.364446 | 14.58789 | 1.278125 | 13.89492 |  |  | 0.8327538 | 12.44689 |  |  | 1.443318 | 14.34509
1.382703 | 14.60898 | 1.296535 | 13.93357 |  |  | 0.8511712 | 12.55847
1.401922 | 14.63969 | 1.315555 | 13.97497 |  |  | 0.8701836 | 12.66961
1.419797 | 14.65868 | 1.333911 | 14.00483 |  |  | 0.8884941 | 12.77209
1.438222 | 14.67817 | 1.352328 | 14.03426 |  |  | 0.9069115 | 12.86773
1.456747 | 14.69634 | 1.370692 | 14.04964 |  |  | 0.9252754 | 12.96215
1.475866 | 14.71431 | 1.389598 | 14.0655 |  |  | 0.9442878 | 13.05792
1.493688 | 14.71737 | 1.407909 | 14.05494 |  |  | 0.9626518 | 13.13943
1.512052 | 14.72007 | 1.426485 | 13.99142 |  |  | 0.9810157 | 13.22292
1.53063 | 14.69974 |  |  |  |  | 0.9995932 | 13.30535
1.549322 | 14.54663 |  |  |  |  | 1.018445 | 13.385
[6 empty] | 1.036428 | 13.458
[6 empty] | 1.055112 | 13.53787
[6 empty] | 1.07353 | 13.60943
[6 empty] | 1.092275 | 13.68249
[6 empty] | 1.110525 | 13.74722
[6 empty] | 1.128782 | 13.80563
[6 empty] | 1.147252 | 13.86492
[6 empty] | 1.166318 | 13.92931
[6 empty] | 1.184354 | 13.9759
[6 empty] | 1.202932 | 14.02787
[6 empty] | 1.221509 | 14.07324
[6 empty] | 1.240476 | 14.1202
[6 empty] | 1.258618 | 14.16476
[6 empty] | 1.277143 | 14.21938
[6 empty] | 1.29556 | 14.2627
[6 empty] | 1.314572 | 14.30628
[6 empty] | 1.332936 | 14.3444
[6 empty] | 1.351239 | 14.37188
[6 empty] | 1.369771 | 14.39497
[6 empty] | 1.388837 | 14.41392
[6 empty] | 1.407033 | 14.39575

## EuSu_dry_oriented
MD 1 |  | MD 2 |  | MD 3 |  | MD 4 |  | MD 5 |  | MD 6 |  | MD 7 |  | MD 8 |  | MD 9 |  | MD 10 |  | CD 1 failed in clamping |  | CD 2 |  | CD 3 |  | CD 4 |  | CD 5 failed in clamping |  | CD 6 |  | CD 7 |  | CD 8 |  | CD 9 |  | CD 10
strain | force | strain | force | strain | force | strain | force | strain | force | strain | force | strain | force | strain | force | strain | force | strain | force | strain | force | strain | force | strain | force | strain | force | strain | force | strain | force | strain | force | strain | force | strain | force | strain | force
% | N | % | N | % | N | % | N | % | N | % | N | % | N | % | N | % | N | % | N | % | N | % | N | % | N | % | N | % | N | % | N | % | N | % | N | % | N | % | N
0 | 0.05891027 | 0 | 0.09926047 | 0 | 0.1544094 | 0 | 0.1536121 | 0 | 0.1543148 | 0 | 0.141994 | 0 | 0.1714908 | 0 | 0.2009163 | 0 | 0.07118459 | 0 | 0.1873919 | 0 | 0.1085089 | 0 | 0.08797603 | 0 | 0.08990208 | 0 | 0.06641635 | 0 | 0.0408322 | 0 | 0.08935881 | 0 | 0.1044915 | 0 | 0.06663498 | 0 | 0.1334148 | 0 | 0.1541815
-5.432593e-05 | 0.0554799 | -5.412096e-05 | 0.09686293 | -5.432593e-05 | 0.1528819 | -9.27913e-10 | 0.1509635 | 5.412105e-05 | 0.1526287 | 0 | 0.1422201 | 5.412096e-05 | 0.1699413 | 3.410603e-12 | 0.1971555 | -5.432504e-05 | 0.06774683 | -9.279115e-10 | 0.1826283 | 0 | 0.103009 | -0.000108447 | 0.09710651 | 0 | 0.09015051 | 0 | 0.0669563 | 5.391709e-05 | 0.04133574 | -0.000108447 | 0.08713914 | -5.432585e-05 | 0.1029632 | -4.097756e-07 | 0.06499247 | -5.432593e-05 | 0.1335302 | -5.432585e-05 | 0.1512874
-5.432593e-05 | 0.05738272 | -4.547469e-13 | 0.09731879 | -5.432593e-05 | 0.1484901 | -9.27913e-10 | 0.1487844 | -5.432593e-05 | 0.1489459 | -5.432585e-05 | 0.1392132 | 5.412003e-05 | 0.1643423 | -5.412191e-05 | 0.195826 | -5.432596e-05 | 0.07072206 | -5.43268e-05 | 0.1800963 | -2.039599e-07 | 0.1034697 | -0.0002166892 | 0.0889855 | -5.432593e-05 | 0.08829252 | -2.273739e-13 | 0.06653776 | -2.048877e-07 | 0.03936258 | -0.0001086519 | 0.08727265 | -0.0001084468 | 0.09904269 | -0.0001088559 | 0.06415711 | -5.432593e-05 | 0.1311169 | -0.0001086517 | 0.1484054
-5.432593e-05 | 0.0547017 | -5.432492e-05 | 0.09228625 | -5.432593e-05 | 0.1456222 | -5.432689e-05 | 0.1472857 | -2.048877e-07 | 0.1477841 | -5.432585e-05 | 0.1389442 | -9.24273e-10 | 0.1605139 | 3.410603e-12 | 0.1934676 | -2.048878e-07 | 0.0685124 | -5.43268e-05 | 0.1752505 | -5.432596e-05 | 0.1005571 | -0.000108447 | 0.09070378 | -5.432593e-05 | 0.08900014 | -5.432596e-05 | 0.06615063 | -2.048879e-07 | 0.04016647 | -5.453082e-05 | 0.08552606 | -0.0001086517 | 0.1020697 | -5.453178e-05 | 0.06352006 | -5.432593e-05 | 0.1303273 | -0.0001086508 | 0.1472121
-5.432593e-05 | 0.05571236 | -5.432585e-05 | 0.09351268 | -2.048877e-07 | 0.1431971 | -5.432689e-05 | 0.1451144 | -2.048877e-07 | 0.1446184 | -5.432585e-05 | 0.1360975 | 2.039628e-07 | 0.1572747 | -2.04884e-07 | 0.191086 | -5.432596e-05 | 0.06907173 | -5.432773e-05 | 0.173017 | -0.0001086519 | 0.1001166 | -0.000162773 | 0.0901094 | -5.432593e-05 | 0.08613531 | -5.4122e-05 | 0.06514665 | -2.048879e-07 | 0.03961835 | -5.432593e-05 | 0.08548505 | -0.0001086517 | 0.09833125 | -5.453085e-05 | 0.06263183 | -5.432593e-05 | 0.1286212 | -5.432677e-05 | 0.1454058
5.412012e-05 | 0.05575098 | 0.0001080026 | 0.09148314 | -5.432593e-05 | 0.1402171 | -9.27913e-10 | 0.1438797 | 5.391616e-05 | 0.1459516 | 0.0001084803 | 0.1391826 | 5.432492e-05 | 0.1565566 | 0.0003800045 | 0.2028538 | -5.432596e-05 | 0.06661113 | -5.43268e-05 | 0.1714844 | -2.048844e-07 | 0.09935647 | -0.000108447 | 0.08989199 | 5.415458e-05 | 0.08771149 | 5.432504e-05 | 0.06521535 | -2.048879e-07 | 0.03924871 | -5.432593e-05 | 0.08513839 | -9.245004e-10 | 0.09813002 | 5.391619e-05 | 0.06353115 | -2.273738e-13 | 0.1286593 | -9.27911e-10 | 0.1447575
0.002388716 | 0.06566156 | 0.002334524 | 0.11267 | 0.002335038 | 0.1784098 | 0.002225639 | 0.1799363 | 0.002063003 | 0.1772932 | 0.002335307 | 0.1708598 | 0.002172195 | 0.2008681 | 0.00249716 | 0.2366978 | 0.002279965 | 0.08047815 | 0.002335341 | 0.2231659 | 0.002009155 | 0.1172855 | 0.002063787 | 0.1062342 | 0.002172266 | 0.1017343 | 0.002224414 | 0.07716298 | 0.002171211 | 0.04455877 | 0.002335345 | 0.102747 | 0.002171275 | 0.1157596 | 0.002442873 | 0.07853816 | 0.002442123 | 0.1548434 | 0.002225634 | 0.1703389
0.004669906 | 0.0821258 | 0.004671024 | 0.1435538 | 0.004833666 | 0.2304118 | 0.004562144 | 0.231633 | 0.004126755 | 0.2305158 | 0.004563088 | 0.2171855 | 0.0045621 | 0.2659316 | 0.004616224 | 0.2882115 | 0.004505843 | 0.09662195 | 0.004780561 | 0.2887177 | 0.004072908 | 0.1393498 | 0.004507103 | 0.1243006 | 0.004344738 | 0.1245004 | 0.004454107 | 0.09121633 | 0.004454309 | 0.05003667 | 0.004614628 | 0.1227513 | 0.00434565 | 0.1379307 | 0.00477747 | 0.09816097 | 0.004723313 | 0.1852694 | 0.004508728 | 0.2064411
0.006897691 | 0.0994903 | 0.006841584 | 0.1737662 | 0.007008045 | 0.2853434 | 0.006734616 | 0.2856492 | 0.006461351 | 0.2866682 | 0.00689768 | 0.2697368 | 0.006789881 | 0.3282485 | 0.006844006 | 0.3399083 | 0.006735536 | 0.1131777 | 0.006844311 | 0.3496308 | 0.006247288 | 0.1635502 | 0.006681483 | 0.1450525 | 0.006679334 | 0.1472971 | 0.006571266 | 0.1066277 | 0.006516154 | 0.05887151 | 0.006787099 | 0.1465855 | 0.006569616 | 0.1702793 | 0.006841224 | 0.1195538 | 0.007006411 | 0.2172518 | 0.006898633 | 0.2393391
0.009449725 | 0.1213714 | 0.008909148 | 0.2013541 | 0.009724111 | 0.3591959 | 0.009343872 | 0.3544968 | 0.008959979 | 0.3560041 | 0.008908024 | 0.3179546 | 0.008907036 | 0.3850112 | 0.009506663 | 0.4058263 | 0.009340977 | 0.1332888 | 0.008854655 | 0.4040741 | 0.008852729 | 0.1969364 | 0.008691831 | 0.1662928 | 0.0093954 | 0.1764108 | 0.009123302 | 0.1260979 | 0.008637127 | 0.06665349 | 0.008854666 | 0.1670934 | 0.009289492 | 0.2004612 | 0.008962198 | 0.1407635 | 0.009070163 | 0.2450839 | 0.009561289 | 0.2771199
0.01167751 | 0.1428253 | 0.01124374 | 0.2378531 | 0.01194808 | 0.4240153 | 0.01156784 | 0.4128464 | 0.01118776 | 0.4170392 | 0.0111358 | 0.3767925 | 0.011028 | 0.4493423 | 0.01178785 | 0.4650304 | 0.0117862 | 0.1559634 | 0.01102522 | 0.4662079 | 0.01108146 | 0.2225791 | 0.0108624 | 0.1946741 | 0.01156978 | 0.2049753 | 0.01140831 | 0.1467583 | 0.01086491 | 0.07803655 | 0.01113586 | 0.1929112 | 0.01162408 | 0.2363499 | 0.01129679 | 0.1666424 | 0.01140476 | 0.2776766 | 0.01178526 | 0.310323
0.01417614 | 0.1704132 | 0.01357833 | 0.286315 | 0.01455734 | 0.4978678 | 0.01407029 | 0.4837693 | 0.01363299 | 0.4873517 | 0.01358102 | 0.4433208 | 0.013416 | 0.5205092 | 0.01423307 | 0.5354649 | 0.01423142 | 0.1795535 | 0.01358106 | 0.5377411 | 0.0136335 | 0.2585898 | 0.01336103 | 0.2284876 | 0.01406841 | 0.2362253 | 0.01401375 | 0.1701348 | 0.01341694 | 0.09051824 | 0.01363448 | 0.2216588 | 0.01428674 | 0.2701023 | 0.01390605 | 0.1979534 | 0.01368976 | 0.311368 | 0.01450132 | 0.3481648
0.01705704 | 0.2055609 | 0.01629439 | 0.3415518 | 0.01722 | 0.5794108 | 0.01683595 | 0.5606736 | 0.01640246 | 0.5649885 | 0.01640008 | 0.5202251 | 0.01607866 | 0.5994887 | 0.01710935 | 0.6143224 | 0.0170009 | 0.2086672 | 0.01623991 | 0.6169648 | 0.01646019 | 0.2972861 | 0.0161305 | 0.2679163 | 0.01667766 | 0.2735178 | 0.01683663 | 0.2013237 | 0.01607579 | 0.1069062 | 0.01634674 | 0.2580968 | 0.01710961 | 0.312949 | 0.0159164 | 0.2226727 | 0.01618839 | 0.347806 | 0.01732419 | 0.3897297
0.01917038 | 0.2324774 | 0.01917449 | 0.4189444 | 0.01927993 | 0.638737 | 0.01890351 | 0.6175584 | 0.01933596 | 0.6503156 | 0.01906655 | 0.605186 | 0.01884813 | 0.6848159 | 0.01923032 | 0.6741368 | 0.01999162 | 0.2416873 | 0.01825025 | 0.6738495 | 0.01852013 | 0.3237143 | 0.01895338 | 0.3081385 | 0.0187376 | 0.3028146 | 0.01885079 | 0.2236626 | 0.01808995 | 0.1200898 | 0.01922683 | 0.2970372 | 0.01911614 | 0.3413303 | 0.01884609 | 0.2599652 | 0.01900745 | 0.3890658 | 0.01949857 | 0.4204304
0.02134476 | 0.2631781 | 0.02123442 | 0.4685049 | 0.02156112 | 0.7006266 | 0.02096345 | 0.6779832 | 0.02134249 | 0.7111067 | 0.02117989 | 0.6663433 | 0.02107591 | 0.7502456 | 0.02139707 | 0.7367589 | 0.02210497 | 0.2667727 | 0.02037122 | 0.7335419 | 0.0205877 | 0.3558188 | 0.02107435 | 0.3371302 | 0.02096538 | 0.3319284 | 0.02113198 | 0.2489922 | 0.0202033 | 0.1346161 | 0.0212944 | 0.3259068 | 0.02118371 | 0.3722141 | 0.02173 | 0.3024456 | 0.02102162 | 0.4190341 | 0.02172635 | 0.4525349
0.02367936 | 0.2968695 | 0.0234622 | 0.532836 | 0.0237355 | 0.7648356 | 0.02313783 | 0.7392625 | 0.02357028 | 0.7750715 | 0.02352211 | 0.7325054 | 0.02335709 | 0.813478 | 0.0237927 | 0.802921 | 0.02438616 | 0.2974734 | 0.02243116 | 0.796164 | 0.02259423 | 0.3853598 | 0.02330214 | 0.3689905 | 0.02313976 | 0.3668405 | 0.02335977 | 0.2776177 | 0.02330083 | 0.1611664 | 0.02346878 | 0.3576451 | 0.0235183 | 0.4056614 | 0.02373654 | 0.3318646 | 0.02330281 | 0.4527255 | 0.02384732 | 0.4840291
0.02607499 | 0.3330023 | 0.02591124 | 0.6046133 | 0.02601669 | 0.8336833 | 0.02547243 | 0.8046921 | 0.02596591 | 0.8441633 | 0.0258033 | 0.8011089 | 0.02563828 | 0.8811049 | 0.0261807 | 0.8729894 | 0.02672076 | 0.3311648 | 0.02465894 | 0.8628144 | 0.0246618 | 0.4146567 | 0.02552992 | 0.4017054 | 0.02585583 | 0.4018747 | 0.02569436 | 0.3075249 | 0.02558202 | 0.1825287 | 0.02580338 | 0.3910924 | 0.02585289 | 0.4384983 | 0.02601773 | 0.362138 | 0.02585865 | 0.4882479 | 0.0261285 | 0.5180867
0.02867661 | 0.3719427 | 0.02857389 | 0.6710196 | 0.02835129 | 0.9042399 | 0.02775362 | 0.8745164 | 0.02851413 | 0.9147199 | 0.0282447 | 0.8750835 | 0.02802628 | 0.9553237 | 0.0285687 | 0.9459874 | 0.02938342 | 0.3698611 | 0.02710797 | 0.9319062 | 0.02688958 | 0.449935 | 0.02797133 | 0.4378382 | 0.02824383 | 0.4372751 | 0.02813577 | 0.338958 | 0.02803106 | 0.2069428 | 0.02824478 | 0.4274693 | 0.02824852 | 0.4757297 | 0.02845914 | 0.3974163 | 0.02840687 | 0.526578 | 0.02840969 | 0.5528767
0.03117906 | 0.414057 | 0.03123655 | 0.74475 | 0.03090714 | 0.9801676 | 0.03030947 | 0.948491 | 0.03106998 | 0.989427 | 0.03085395 | 0.9512554 | 0.03047531 | 1.029298 | 0.03112454 | 1.02045 | 0.03177905 | 0.4167361 | 0.02949597 | 1.006125 | 0.02933099 | 0.4870444 | 0.0306874 | 0.4755579 | 0.03074627 | 0.4746286 | 0.03058481 | 0.3752129 | 0.03047247 | 0.2338593 | 0.03101425 | 0.466776 | 0.03085014 | 0.5134495 | 0.03090817 | 0.4346478 | 0.03106953 | 0.5658846 | 0.03069088 | 0.588155
0.03356706 | 0.4605658 | 0.03395261 | 0.8240957 | 0.0335698 | 1.059269 | 0.03313235 | 1.026128 | 0.03367923 | 1.067552 | 0.03334876 | 1.030113 | 0.03307693 | 1.104494 | 0.03373379 | 1.098575 | 0.03444171 | 0.4717898 | 0.03221203 | 1.085959 | 0.03194025 | 0.52452 | 0.03318984 | 0.5144983 | 0.03313427 | 0.5129587 | 0.03313303 | 0.4119561 | 0.03318853 | 0.2650483 | 0.03405838 | 0.5063267 | 0.03351279 | 0.5527561 | 0.03362424 | 0.4737103 | 0.03373219 | 0.6060458 | 0.03330013 | 0.6259968
0.03639757 | 0.509638 | 0.03650082 | 0.8980703 | 0.03649949 | 1.142033 | 0.03622989 | 1.108403 | 0.03628849 | 1.148851 | 0.03606482 | 1.112632 | 0.03596084 | 1.18921 | 0.03671688 | 1.180118 | 0.0373714 | 0.5333132 | 0.03508832 | 1.168723 | 0.03493097 | 0.5666342 | 0.03574569 | 0.5557581 | 0.03558331 | 0.5509226 | 0.03579569 | 0.4510186 | 0.03585119 | 0.2986176 | 0.03688126 | 0.5463658 | 0.03622886 | 0.5932835 | 0.03655393 | 0.5171673 | 0.03666951 | 0.6477938 | 0.03606959 | 0.6682332
0.03927385 | 0.5648138 | 0.03911007 | 0.9764395 | 0.03943681 | 1.227238 | 0.0391138 | 1.190434 | 0.03921818 | 1.233079 | 0.03900214 | 1.200035 | 0.03883712 | 1.27466 | 0.03944058 | 1.264347 | 0.04030872 | 0.6036257 | 0.03823925 | 1.253683 | 0.03780726 | 0.6126547 | 0.03872879 | 0.6006799 | 0.03840619 | 0.5927927 | 0.03867961 | 0.4925225 | 0.03862066 | 0.3351166 | 0.03949052 | 0.5860386 | 0.03911276 | 0.6345432 | 0.03965147 | 0.5620892 | 0.03943898 | 0.6908846 | 0.03927393 | 0.7107136
0.04215013 | 0.624262 | 0.04204739 | 1.062377 | 0.04220628 | 1.316105 | 0.04193668 | 1.27393 | 0.04231571 | 1.324632 | 0.04204626 | 1.288902 | 0.04177443 | 1.361818 | 0.04237026 | 1.352726 | 0.04329182 | 0.6810183 | 0.04117657 | 1.339377 | 0.04101161 | 0.6558676 | 0.04193314 | 0.6460901 | 0.04145032 | 0.6366159 | 0.0416627 | 0.5372002 | 0.0417182 | 0.3743012 | 0.04209977 | 0.6277867 | 0.04198904 | 0.677512 | 0.04291685 | 0.6066449 | 0.04247549 | 0.7334872 | 0.04226465 | 0.7561238
0.04541552 | 0.6896917 | 0.04513729 | 1.150756 | 0.04525041 | 1.408634 | 0.04475956 | 1.358159 | 0.04562687 | 1.417894 | 0.0451972 | 1.380943 | 0.04481856 | 1.452638 | 0.04557461 | 1.44379 | 0.04644276 | 0.7645144 | 0.04394604 | 1.425558 | 0.04410915 | 0.7017661 | 0.04535874 | 0.6912561 | 0.04476148 | 0.6830027 | 0.04465343 | 0.5815117 | 0.04476233 | 0.4166596 | 0.04519731 | 0.6705113 | 0.04497976 | 0.7234104 | 0.04584655 | 0.6533978 | 0.04551962 | 0.778287 | 0.04562921 | 0.8042195
0.04845202 | 0.7600042 | 0.04845607 | 1.244262 | 0.04845475 | 1.504826 | 0.04764347 | 1.447026 | 0.04915928 | 1.512864 | 0.04834814 | 1.476402 | 0.0480229 | 1.549318 | 0.04872555 | 1.538273 | 0.0495403 | 0.854114 | 0.04682232 | 1.514914 | 0.04726009 | 0.7499838 | 0.04878434 | 0.7391077 | 0.04801923 | 0.7317087 | 0.04791119 | 0.6293633 | 0.0481269 | 0.460727 | 0.04807359 | 0.715189 | 0.04829092 | 0.7693089 | 0.04915771 | 0.700639 | 0.04851034 | 0.8263827 | 0.04894037 | 0.8528035
0.05198443 | 0.8376409 | 0.05198848 | 1.345092 | 0.05209398 | 1.606632 | 0.05095464 | 1.540288 | 0.05241703 | 1.609056 | 0.05155248 | 1.576988 | 0.05117384 | 1.646974 | 0.0520367 | 1.635685 | 0.05274465 | 0.949573 | 0.04991985 | 1.608664 | 0.05025082 | 0.7972251 | 0.05176744 | 0.7861047 | 0.05155164 | 0.7818796 | 0.05128338 | 0.6792901 | 0.05133124 | 0.5071137 | 0.05181962 | 0.7635289 | 0.05160207 | 0.8148411 | 0.05230865 | 0.7483685 | 0.05192831 | 0.8727694 | 0.05215234 | 0.9004109
0.05535662 | 0.9199163 | 0.05557429 | 1.446898 | 0.05584001 | 1.709416 | 0.05448705 | 1.64063 | 0.05540776 | 1.706712 | 0.05475682 | 1.680503 | 0.05475965 | 1.750734 | 0.0555157 | 1.736271 | 0.05643728 | 1.052112 | 0.05334545 | 1.707541 | 0.05372219 | 0.8460532 | 0.05481157 | 0.8313928 | 0.05503065 | 0.8313181 | 0.05480817 | 0.7293389 | 0.05459663 | 0.5571625 | 0.05529863 | 0.8156529 | 0.05502766 | 0.8681858 | 0.05573425 | 0.7976849 | 0.05540732 | 0.9228182 | 0.0555169 | 0.9516804
0.05894244 | 1.007807 | 0.05932032 | 1.549926 | 0.05937242 | 1.811955 | 0.0583399 | 1.745854 | 0.05877995 | 1.805833 | 0.05866307 | 1.788414 | 0.05865826 | 1.856447 | 0.0589947 | 1.837345 | 0.06029013 | 1.157581 | 0.05698467 | 1.812765 | 0.05704098 | 0.8976889 | 0.05817614 | 0.8802209 | 0.05850202 | 0.88332 | 0.05844739 | 0.779876 | 0.05812141 | 0.60831 | 0.05904467 | 0.8671666 | 0.05856007 | 0.9198216 | 0.05932007 | 0.8494427 | 0.05883292 | 0.9766513 | 0.0590493 | 1.002706
0.06258166 | 1.101801 | 0.06274591 | 1.654418 | 0.06263017 | 1.915226 | 0.06220038 | 1.853764 | 0.06230474 | 1.910081 | 0.06263035 | 1.898521 | 0.06235852 | 1.961183 | 0.06258051 | 1.943302 | 0.06236533 | 1.209095 | 0.06095195 | 1.923117 | 0.06068021 | 0.9505454 | 0.06198321 | 0.9334436 | 0.06182081 | 0.9343454 | 0.06165937 | 0.8335869 | 0.06198188 | 0.6614106 | 0.06105883 | 0.8931676 | 0.06203907 | 0.9703587 | 0.06301271 | 0.9013226 | 0.06252554 | 1.028897 | 0.06258171 | 1.054952
0.06605304 | 1.202875 | 0.06638513 | 1.758422 | 0.06605577 | 2.021427 | 0.0658396 | 1.959721 | 0.06621861 | 2.017747 | 0.0663306 | 2.008628 | 0.06562389 | 2.065675 | 0.06621973 | 2.0517 | 0.06589011 | 1.313098 | 0.06464779 | 2.031185 | 0.06426603 | 1.00389 | 0.06583606 | 0.9863001 | 0.06551345 | 0.9862253 | 0.06529859 | 0.8877861 | 0.06589576 | 0.7158539 | 0.06464465 | 0.9455357 | 0.06567829 | 1.023215 | 0.06654512 | 0.9552777 | 0.06643943 | 1.081632 | 0.06632774 | 1.107076
0.06991351 | 1.306635 | 0.07002435 | 1.86267 | 0.06953478 | 2.126408 | 0.06958564 | 2.065678 | 0.06996465 | 2.128831 | 0.06974856 | 2.114585 | 0.06909526 | 2.172365 | 0.06996576 | 2.162296 | 0.06931571 | 1.418567 | 0.06839382 | 2.139827 | 0.06811888 | 1.059554 | 0.06969654 | 1.040377 | 0.06931289 | 1.039082 | 0.06931166 | 0.9423516 | 0.06974861 | 0.7693207 | 0.06823046 | 1.000589 | 0.06773822 | 1.053122 | 0.07029116 | 1.009477 | 0.0699108 | 1.137906 | 0.06991355 | 1.16213
0.07203449 | 1.35937 | 0.07366356 | 1.968627 | 0.07354784 | 2.237248 | 0.07290443 | 2.170415 | 0.07208562 | 2.184983 | 0.07306735 | 2.22274 | 0.07257426 | 2.279542 | 0.07208673 | 2.216984 | 0.07268791 | 1.522571 | 0.07181179 | 2.247982 | 0.0717581 | 1.114364 | 0.07370961 | 1.09714 | 0.07279189 | 1.093403 | 0.07132582 | 0.9701836 | 0.07333443 | 0.8207123 | 0.07176288 | 1.052714 | 0.06975238 | 1.082907 | 0.07399142 | 1.06331 | 0.07355003 | 1.193448 | 0.07365958 | 1.215963
0.07583393 | 1.466547 | 0.07735619 | 2.074096 | 0.07740832 | 2.351261 | 0.07681068 | 2.274907 | 0.07583166 | 2.295823 | 0.07659212 | 2.329917 | 0.07458842 | 2.333253 | 0.07605402 | 2.325382 | 0.0762661 | 1.626331 | 0.07556545 | 2.354915 | 0.07561858 | 1.170272 | 0.0770284 | 1.150973 | 0.07648452 | 1.146137 | 0.07523207 | 1.026214 | 0.07653878 | 0.8727143 | 0.07556232 | 1.105448 | 0.07191912 | 1.110373 | 0.07784426 | 1.117387 | 0.0773571 | 1.247525 | 0.07741324 | 1.269185
0.07957996 | 1.572504 | 0.08104881 | 2.18225 | 0.07942248 | 2.407658 | 0.0803431 | 2.379887 | 0.07953191 | 2.404954 | 0.0805594 | 2.440513 | 0.07843363 | 2.445802 | 0.07980005 | 2.432071 | 0.07828026 | 1.68053 | 0.07909785 | 2.461117 | 0.07915099 | 1.22557 | 0.08072103 | 1.202365 | 0.080345 | 1.201191 | 0.07893233 | 1.079681 | 0.08001778 | 0.9232514 | 0.07762225 | 1.132303 | 0.07577959 | 1.159568 | 0.08137668 | 1.173295 | 0.07947807 | 1.275479 | 0.08099905 | 1.323018
0.08295216 | 1.67602 | 0.08480247 | 2.290648 | 0.08332873 | 2.518009 | 0.08392891 | 2.485112 | 0.08317114 | 2.513108 | 0.08441987 | 2.554283 | 0.08250772 | 2.56006 | 0.08300439 | 2.536564 | 0.0820797 | 1.792835 | 0.08294307 | 2.570736 | 0.0828894 | 1.281356 | 0.08425344 | 1.255099 | 0.08403763 | 1.255268 | 0.08224349 | 1.132049 | 0.08371041 | 0.9748871 | 0.08094104 | 1.186747 | 0.07903734 | 1.211081 | 0.08517612 | 1.228349 | 0.0834301 | 1.330777 | 0.08463827 | 1.378682
0.08637776 | 1.779291 | 0.08865531 | 2.396361 | 0.08680774 | 2.629582 | 0.08772836 | 2.592046 | 0.08675695 | 2.619798 | 0.08838715 | 2.668785 | 0.08626138 | 2.671632 | 0.0865368 | 2.640812 | 0.08413964 | 1.848255 | 0.08653651 | 2.679867 | 0.0867041 | 1.337874 | 0.08806051 | 1.307833 | 0.08605179 | 1.282002 | 0.08556228 | 1.183685 | 0.08757089 | 1.028598 | 0.08480152 | 1.240214 | 0.08230272 | 1.264426 | 0.08918919 | 1.282182 | 0.08702354 | 1.383023 | 0.08849111 | 1.433492
0.08990254 | 1.882563 | 0.09224112 | 2.503295 | 0.09039356 | 2.739689 | 0.09142862 | 2.699467 | 0.09044958 | 2.72429 | 0.09207978 | 2.780845 | 0.08985482 | 2.78174 | 0.09012261 | 2.745548 | 0.0861538 | 1.90343 | 0.08855067 | 2.733822 | 0.08876404 | 1.366195 | 0.09164633 | 1.358981 | 0.08952316 | 1.336079 | 0.08930832 | 1.234588 | 0.09142373 | 1.081821 | 0.08849415 | 1.291727 | 0.08588853 | 1.31655 | 0.09283604 | 1.336137 | 0.09039574 | 1.434171 | 0.09245076 | 1.487935
0.09370961 | 1.988276 | 0.09577353 | 2.614135 | 0.09425403 | 2.845646 | 0.09522806 | 2.804204 | 0.093982 | 2.8322 | 0.09566559 | 2.892173 | 0.09353981 | 2.891115 | 0.09392205 | 2.854435 | 0.08996087 | 2.013538 | 0.09213648 | 2.843685 | 0.09251008 | 1.420638 | 0.09544577 | 1.410861 | 0.09316239 | 1.391499 | 0.09300095 | 1.287322 | 0.0951774 | 1.134555 | 0.09218678 | 1.345804 | 0.08968034 | 1.367453 | 0.0948502 | 1.362626 | 0.0937603 | 1.48422 | 0.09625782 | 1.542745
0.09745564 | 2.09643 | 0.0996874 | 2.721068 | 0.09789325 | 2.9538 | 0.09886729 | 2.910649 | 0.09762122 | 2.940355 | 0.09941162 | 3.001304 | 0.09696541 | 2.998781 | 0.0978283 | 2.966495 | 0.09349329 | 2.12218 | 0.09588251 | 2.952083 | 0.09626374 | 1.473739 | 0.099085 | 1.464327 | 0.09712967 | 1.445942 | 0.09669358 | 1.340789 | 0.09897684 | 1.188388 | 0.09577259 | 1.398905 | 0.09354843 | 1.421042 | 0.09826818 | 1.414262 | 0.09729271 | 1.535611 | 0.09827198 | 1.569356
0.09951558 | 2.150385 | 0.1017473 | 2.774047 | 0.1013112 | 3.06342 | 0.1023997 | 3.020268 | 0.1015885 | 3.047532 | 0.1029974 | 3.110191 | 0.1008717 | 3.106691 | 0.09984246 | 3.021671 | 0.09718592 | 2.22887 | 0.09952173 | 3.061458 | 0.09962831 | 1.526839 | 0.1028387 | 1.515475 | 0.09918961 | 1.472675 | 0.09875352 | 1.367645 | 0.1024024 | 1.239413 | 0.09956441 | 1.451761 | 0.09560837 | 1.448386 | 0.101587 | 1.464311 | 0.1011456 | 1.586759 | 0.1016976 | 1.62087
0.1033227 | 2.257075 | 0.1037615 | 2.827025 | 0.1052175 | 3.171574 | 0.1044596 | 3.074467 | 0.1052811 | 3.155442 | 0.1066901 | 3.220787 | 0.1044117 | 3.215822 | 0.1038097 | 3.129093 | 0.1007183 | 2.332874 | 0.1031075 | 3.172542 | 0.1030005 | 1.577865 | 0.1063634 | 1.569064 | 0.1030501 | 1.525898 | 0.102675 | 1.419647 | 0.1060951 | 1.290439 | 0.1033791 | 1.505716 | 0.0976683 | 1.47634 | 0.1051194 | 1.514848 | 0.105006 | 1.641202 | 0.1048485 | 1.671529
0.1069619 | 2.362299 | 0.1075075 | 2.933227 | 0.1088109 | 3.280216 | 0.1083659 | 3.181157 | 0.1088135 | 3.264817 | 0.1103293 | 3.329185 | 0.1081577 | 3.325685 | 0.1072887 | 3.236759 | 0.1045178 | 2.437854 | 0.1070672 | 3.284115 | 0.1064719 | 1.629745 | 0.1100027 | 1.623751 | 0.1065291 | 1.578144 | 0.1061998 | 1.472381 | 0.1100089 | 1.342075 | 0.1055001 | 1.533793 | 0.1013686 | 1.53237 | 0.1089188 | 1.567582 | 0.1089123 | 1.694669 | 0.1083733 | 1.723287
0.1106011 | 2.466791 | 0.1109865 | 3.03601 | 0.1125036 | 3.388859 | 0.1121806 | 3.28809 | 0.1125062 | 3.374192 | 0.1140829 | 3.440269 | 0.1119572 | 3.434816 | 0.1108211 | 3.343448 | 0.1081036 | 2.543323 | 0.1091882 | 3.33929 | 0.1103324 | 1.683822 | 0.1120168 | 1.651583 | 0.1099013 | 1.627339 | 0.1096788 | 1.523772 | 0.1134803 | 1.39371 | 0.1092995 | 1.587504 | 0.104901 | 1.582907 | 0.1126649 | 1.620195 | 0.1109264 | 1.721402 | 0.1121803 | 1.775411
0.1141869 | 2.568598 | 0.1142443 | 3.133422 | 0.1163106 | 3.497746 | 0.1142405 | 3.340825 | 0.1163514 | 3.484056 | 0.1177221 | 3.550865 | 0.1157108 | 3.543458 | 0.1145672 | 3.445499 | 0.1117962 | 2.650012 | 0.1130486 | 3.447445 | 0.1143454 | 1.738387 | 0.1160299 | 1.706759 | 0.1132659 | 1.67934 | 0.1134859 | 1.57431 | 0.1170661 | 1.444003 | 0.1129921 | 1.637797 | 0.108647 | 1.634299 | 0.1165711 | 1.672807 | 0.1144589 | 1.773648 | 0.1160332 | 1.827779
0.1162011 | 2.619623 | 0.1176622 | 3.234008 | 0.119782 | 3.608341 | 0.1176661 | 3.441899 | 0.1183656 | 3.538987 | 0.1214682 | 3.659263 | 0.11935 | 3.651124 | 0.118153 | 3.55048 | 0.1155957 | 2.754993 | 0.1166879 | 3.554378 | 0.1180991 | 1.792464 | 0.119837 | 1.76108 | 0.1169585 | 1.730366 | 0.1172319 | 1.625335 | 0.1209266 | 1.496494 | 0.1162499 | 1.688456 | 0.1122862 | 1.688742 | 0.1185853 | 1.699052 | 0.1179379 | 1.825162 | 0.1180473 | 1.854268
0.1197335 | 2.723139 | 0.1214693 | 3.337279 | 0.1235814 | 3.719914 | 0.1209773 | 3.54102 | 0.1203797 | 3.593675 | 0.1251608 | 3.769126 | 0.1227756 | 3.762208 | 0.1217388 | 3.658146 | 0.1193493 | 2.860462 | 0.1200601 | 3.655208 | 0.1218528 | 1.846053 | 0.1218511 | 1.78818 | 0.1189726 | 1.756245 | 0.1208712 | 1.677093 | 0.1245658 | 1.54642 | 0.1196221 | 1.738382 | 0.1160856 | 1.742331 | 0.1223389 | 1.752641 | 0.1216839 | 1.876309 | 0.1218392 | 1.907369
0.1233193 | 2.826655 | 0.1252687 | 3.441527 | 0.1256414 | 3.774845 | 0.1244563 | 3.641606 | 0.1242402 | 3.699632 | 0.1287466 | 3.883384 | 0.1266285 | 3.873292 | 0.1257061 | 3.763859 | 0.1229352 | 2.96886 | 0.123478 | 3.756771 | 0.125492 | 1.899032 | 0.1253835 | 1.839205 | 0.1227721 | 1.809223 | 0.1245104 | 1.728729 | 0.1281517 | 1.596835 | 0.1231011 | 1.787821 | 0.1195112 | 1.792746 | 0.1257569 | 1.804277 | 0.1254376 | 1.925992 | 0.125486 | 1.959859
0.1271187 | 2.930903 | 0.129175 | 3.546264 | 0.1277624 | 3.828556 | 0.1282557 | 3.742192 | 0.1277726 | 3.803148 | 0.1327063 | 3.994468 | 0.1286884 | 3.928468 | 0.1292385 | 3.869571 | 0.126521 | 3.076282 | 0.1268502 | 3.858822 | 0.1290778 | 1.950301 | 0.1286413 | 1.889376 | 0.1247862 | 1.835957 | 0.128203 | 1.77951 | 0.1316307 | 1.648349 | 0.1270073 | 1.838724 | 0.1215712 | 1.819113 | 0.1294038 | 1.854081 | 0.1289089 | 1.977384 | 0.1290718 | 2.009908
0.1308114 | 3.034174 | 0.1312502 | 3.598754 | 0.1315771 | 3.937199 | 0.131956 | 3.844731 | 0.1308091 | 3.904954 | 0.1348272 | 4.048912 | 0.1307026 | 3.983644 | 0.1329845 | 3.976749 | 0.1304272 | 3.184436 | 0.1308633 | 3.962826 | 0.1327704 | 2.001449 | 0.1320059 | 1.938937 | 0.1285857 | 1.888447 | 0.1302172 | 1.805267 | 0.1354301 | 1.700595 | 0.1309136 | 1.892435 | 0.1251646 | 1.873435 | 0.1330964 | 1.904863 | 0.1326626 | 2.027677 | 0.1325508 | 2.060567
0.1344506 | 3.137934 | 0.1348894 | 3.703979 | 0.1350484 | 4.042668 | 0.1359157 | 3.949956 | 0.1343415 | 4.005296 | 0.1386343 | 4.158775 | 0.1346088 | 4.092042 | 0.1367382 | 4.082706 | 0.1325482 | 3.23888 | 0.1346169 | 4.068539 | 0.1363028 | 2.053695 | 0.1357519 | 1.988619 | 0.1322249 | 1.93935 | 0.1337496 | 1.855438 | 0.1393898 | 1.751498 | 0.1330346 | 1.918314 | 0.1289106 | 1.923728 | 0.1367356 | 1.95662 | 0.1363552 | 2.079434 | 0.1365639 | 2.111715
0.137983 | 3.240473 | 0.1383608 | 3.803344 | 0.1384206 | 4.144475 | 0.1396693 | 4.053472 | 0.1382478 | 4.107591 | 0.1422201 | 4.266197 | 0.1382557 | 4.198976 | 0.1402096 | 4.188907 | 0.1364087 | 3.34679 | 0.1385308 | 4.175716 | 0.1401023 | 2.105697 | 0.1396124 | 2.040499 | 0.1357039 | 1.990009 | 0.1372744 | 1.906463 | 0.1432502 | 1.804233 | 0.1367348 | 1.969095 | 0.1325499 | 1.979392 | 0.1404282 | 2.007158 | 0.1401013 | 2.129605 | 0.1400505 | 2.162374
0.1416222 | 3.345209 | 0.1420076 | 3.902953 | 0.1418386 | 4.246281 | 0.1432552 | 4.153325 | 0.141948 | 4.213304 | 0.1455389 | 4.368492 | 0.14146 | 4.300539 | 0.1441158 | 4.298282 | 0.1401547 | 3.448841 | 0.1422234 | 4.279476 | 0.1437415 | 2.15721 | 0.1435263 | 2.092867 | 0.1393431 | 2.03957 | 0.1408068 | 1.958221 | 0.1467826 | 1.855014 | 0.1402138 | 2.020487 | 0.1361891 | 2.032614 | 0.1441209 | 2.057939 | 0.1437405 | 2.180509 | 0.1437431 | 2.212178
0.1454751 | 3.448725 | 0.1457002 | 4.002074 | 0.1455923 | 4.349797 | 0.146841 | 4.253911 | 0.1458085 | 4.320482 | 0.1489034 | 4.470298 | 0.144939 | 4.402345 | 0.14613 | 4.352481 | 0.1433591 | 3.549182 | 0.1457558 | 4.382504 | 0.1474875 | 2.209823 | 0.1455862 | 2.118746 | 0.143196 | 2.090351 | 0.1447131 | 2.009856 | 0.1503685 | 1.903842 | 0.1437462 | 2.070169 | 0.1399885 | 2.082785 | 0.1478135 | 2.109575 | 0.1472729 | 2.232511 | 0.1474891 | 2.263692
0.1492821 | 3.551996 | 0.1494997 | 4.102172 | 0.1493917 | 4.456975 | 0.1505336 | 4.3523 | 0.1497148 | 4.424974 | 0.1526495 | 4.575523 | 0.1484714 | 4.505617 | 0.1481899 | 4.40546 | 0.1467847 | 3.649036 | 0.1494485 | 4.485043 | 0.1512336 | 2.261703 | 0.149172 | 2.169161 | 0.146675 | 2.141743 | 0.1487414 | 2.060394 | 0.1538475 | 1.953647 | 0.1476449 | 2.11912 | 0.1420027 | 2.109763 | 0.1515672 | 2.160356 | 0.1509655 | 2.285367 | 0.1511284 | 2.313741
0.1513421 | 3.603266 | 0.1529787 | 4.201049 | 0.1532445 | 4.56342 | 0.154333 | 4.451177 | 0.1533006 | 4.52849 | 0.1564031 | 4.681724 | 0.1523242 | 4.611085 | 0.1521114 | 4.50922 | 0.1502637 | 3.748401 | 0.1532479 | 4.585873 | 0.1547736 | 2.312728 | 0.1528723 | 2.220919 | 0.150421 | 2.19167 | 0.1523806 | 2.112151 | 0.1575401 | 2.003085 | 0.1512917 | 2.169046 | 0.1459699 | 2.167136 | 0.1549851 | 2.211015 | 0.1549328 | 2.336026 | 0.1547676 | 2.363668
0.1548287 | 3.70434 | 0.1567781 | 4.302855 | 0.1572118 | 4.670353 | 0.1578655 | 4.550786 | 0.1570008 | 4.63054 | 0.1603017 | 4.789146 | 0.1562915 | 4.718507 | 0.155476 | 4.609561 | 0.1541165 | 3.850452 | 0.1568871 | 4.687435 | 0.1582984 | 2.365218 | 0.1562903 | 2.271456 | 0.1541213 | 2.242817 | 0.1560198 | 2.161956 | 0.1612327 | 2.053378 | 0.1547707 | 2.21995 | 0.149716 | 2.216941 | 0.158571 | 2.263505 | 0.1587933 | 2.388028 | 0.1583 | 2.414083
0.1584679 | 3.804194 | 0.1604783 | 4.402465 | 0.1606908 | 4.773381 | 0.1615047 | 4.650884 | 0.1605867 | 4.731126 | 0.1641164 | 4.896812 | 0.1602588 | 4.823976 | 0.1587337 | 4.709415 | 0.157977 | 3.955432 | 0.1604195 | 4.788998 | 0.1603126 | 2.391341 | 0.1600897 | 2.320651 | 0.1578139 | 2.294575 | 0.159331 | 2.209319 | 0.1632927 | 2.078891 | 0.1585702 | 2.270121 | 0.1529814 | 2.263327 | 0.1605851 | 2.288774 | 0.1622113 | 2.438931 | 0.1618324 | 2.466695
0.1618859 | 3.902094 | 0.1642244 | 4.501098 | 0.1643835 | 4.877385 | 0.1653652 | 4.749516 | 0.1643327 | 4.830492 | 0.1678091 | 5.002281 | 0.1637378 | 4.928712 | 0.1622127 | 4.807559 | 0.1618802 | 4.059625 | 0.164219 | 4.890804 | 0.164112 | 2.443343 | 0.1638434 | 2.371432 | 0.1614531 | 2.344013 | 0.1629778 | 2.259368 | 0.1653068 | 2.10477 | 0.1623238 | 2.319681 | 0.1564527 | 2.314719 | 0.1626451 | 2.314042 | 0.1659039 | 2.487149 | 0.1638466 | 2.491964
0.1655785 | 4.002924 | 0.1676423 | 4.600707 | 0.1679159 | 4.977726 | 0.1688442 | 4.849126 | 0.1679185 | 4.932054 | 0.1713415 | 5.105796 | 0.1672092 | 5.031007 | 0.1659588 | 4.906925 | 0.1655805 | 4.161675 | 0.1678658 | 4.990658 | 0.1680183 | 2.494246 | 0.1674292 | 2.422823 | 0.1649321 | 2.395039 | 0.1667773 | 2.31076 | 0.167321 | 2.130649 | 0.1659096 | 2.368143 | 0.1598249 | 2.367942 | 0.1664521 | 2.365434 | 0.1693295 | 2.536222 | 0.1679206 | 2.542012
0.169439 | 4.105463 | 0.1712281 | 4.703002 | 0.171723 | 5.078557 | 0.1725902 | 4.948003 | 0.1716111 | 5.032396 | 0.1749273 | 5.209068 | 0.1709628 | 5.131349 | 0.169865 | 5.010929 | 0.1691129 | 4.263482 | 0.171505 | 5.090511 | 0.1715583 | 2.544173 | 0.1711752 | 2.472018 | 0.1688308 | 2.447895 | 0.1707369 | 2.361175 | 0.1711204 | 2.18082 | 0.1694955 | 2.418436 | 0.1636778 | 2.415427 | 0.1701982 | 2.415727 | 0.1729687 | 2.586759 | 0.1716667 | 2.59316
0.1732995 | 4.208735 | 0.1750886 | 4.803832 | 0.1753088 | 5.179387 | 0.1760692 | 5.047368 | 0.1753495 | 5.131761 | 0.1788335 | 5.310874 | 0.1747089 | 5.230958 | 0.1735653 | 5.115665 | 0.1728055 | 4.364068 | 0.174923 | 5.19183 | 0.1750373 | 2.594588 | 0.1748755 | 2.52109 | 0.1727446 | 2.498066 | 0.1747042 | 2.412444 | 0.1747062 | 2.230502 | 0.1730813 | 2.467508 | 0.1656919 | 2.441062 | 0.1736238 | 2.464433 | 0.1768292 | 2.636807 | 0.1753059 | 2.642965
0.1753594 | 4.260492 | 0.1771486 | 4.853881 | 0.1790014 | 5.283146 | 0.1798152 | 5.149175 | 0.1788896 | 5.231615 | 0.1823659 | 5.412193 | 0.1782356 | 5.3339 | 0.1756252 | 5.167667 | 0.1764448 | 4.462457 | 0.1786767 | 5.29388 | 0.1785087 | 2.643905 | 0.1784537 | 2.570651 | 0.1766051 | 2.547627 | 0.1784045 | 2.464446 | 0.1782921 | 2.279697 | 0.1768807 | 2.516703 | 0.1694913 | 2.493308 | 0.1771562 | 2.512407 | 0.1807354 | 2.688443 | 0.1787315 | 2.690694
0.1791665 | 4.36352 | 0.181009 | 4.953734 | 0.1827474 | 5.383732 | 0.1838283 | 5.248784 | 0.1826432 | 5.331468 | 0.1860586 | 5.515464 | 0.1818825 | 5.434486 | 0.1793255 | 5.268497 | 0.1784589 | 4.512261 | 0.1825295 | 5.395199 | 0.1823158 | 2.69432 | 0.1819327 | 2.620333 | 0.1801986 | 2.598042 | 0.1820971 | 2.513519 | 0.1819313 | 2.326938 | 0.1788949 | 2.541361 | 0.1715055 | 2.519797 | 0.180681 | 2.563188 | 0.1827496 | 2.714688 | 0.1822029 | 2.739278
0.1828591 | 4.463861 | 0.1847016 | 5.052611 | 0.1864401 | 5.484074 | 0.1858425 | 5.298345 | 0.1860612 | 5.431322 | 0.1897054 | 5.618248 | 0.1857353 | 5.53727 | 0.1829113 | 5.369083 | 0.1819913 | 4.612603 | 0.1845437 | 5.445736 | 0.1861686 | 2.746322 | 0.1856253 | 2.670138 | 0.1835631 | 2.646504 | 0.1856295 | 2.561614 | 0.1855705 | 2.374789 | 0.1827477 | 2.592386 | 0.1752515 | 2.572776 | 0.1826951 | 2.587968 | 0.186549 | 2.766324 | 0.1860023 | 2.789937
0.1863915 | 4.561518 | 0.1881272 | 5.148314 | 0.1899725 | 5.586857 | 0.1894817 | 5.396001 | 0.1899217 | 5.533617 | 0.1933446 | 5.717613 | 0.1893745 | 5.638832 | 0.1864971 | 5.468692 | 0.1856306 | 4.713189 | 0.1883431 | 5.547054 | 0.1900749 | 2.79869 | 0.1894858 | 2.721163 | 0.1869887 | 2.693989 | 0.1892688 | 2.610076 | 0.1892097 | 2.42374 | 0.186387 | 2.64036 | 0.1788373 | 2.621604 | 0.1865404 | 2.636918 | 0.1885632 | 2.791593 | 0.1898628 | 2.839742
0.1899774 | 4.657953 | 0.1914384 | 5.242064 | 0.1935049 | 5.689396 | 0.1929607 | 5.493169 | 0.1938203 | 5.635423 | 0.1970372 | 5.818199 | 0.1931282 | 5.739662 | 0.1903499 | 5.566349 | 0.18943 | 4.812066 | 0.1919823 | 5.646664 | 0.1921958 | 2.824203 | 0.1915457 | 2.74631 | 0.1908339 | 2.743794 | 0.192908 | 2.657928 | 0.1929634 | 2.471103 | 0.1900262 | 2.688211 | 0.1824232 | 2.669333 | 0.1885545 | 2.663285 | 0.1919812 | 2.840299 | 0.1918769 | 2.865377
0.1937768 | 4.753412 | 0.1952378 | 5.339232 | 0.1973043 | 5.790715 | 0.1964397 | 5.587163 | 0.197635 | 5.735033 | 0.2005697 | 5.92147 | 0.1965461 | 5.841469 | 0.1939434 | 5.664005 | 0.1930692 | 4.909234 | 0.1954613 | 5.742855 | 0.1958427 | 2.874862 | 0.195452 | 2.796725 | 0.194702 | 2.794941 | 0.1966006 | 2.705901 | 0.1967094 | 2.5181 | 0.1933984 | 2.736795 | 0.1861692 | 2.720969 | 0.1923616 | 2.715287 | 0.1955136 | 2.889737 | 0.1957298 | 2.91628
0.1973092 | 4.848871 | 0.1990983 | 5.43933 | 0.2012106 | 5.894475 | 0.2000255 | 5.682378 | 0.2012742 | 5.833665 | 0.2042623 | 6.024253 | 0.2002388 | 5.944984 | 0.1975215 | 5.762638 | 0.1967084 | 5.009332 | 0.1989403 | 5.840511 | 0.1994285 | 2.925521 | 0.1988852 | 2.845309 | 0.1985473 | 2.845112 | 0.2002398 | 2.753387 | 0.2003486 | 2.566684 | 0.1970376 | 2.784769 | 0.1899228 | 2.771018 | 0.1944215 | 2.740434 | 0.1992673 | 2.937833 | 0.1995368 | 2.967183
0.2008416 | 4.946039 | 0.2030045 | 5.538939 | 0.2050253 | 5.996525 | 0.203825 | 5.781011 | 0.2046998 | 5.929857 | 0.2081761 | 6.125083 | 0.2042518 | 6.044838 | 0.2012752 | 5.862003 | 0.2000806 | 5.108697 | 0.2026863 | 5.9389 | 0.2030677 | 2.973617 | 0.2023032 | 2.89316 | 0.2005614 | 2.870503 | 0.2039935 | 2.801238 | 0.2041023 | 2.614902 | 0.2008904 | 2.833353 | 0.1935087 | 2.816916 | 0.1980684 | 2.789384 | 0.2029065 | 2.985929 | 0.2030692 | 3.015889
0.2047479 | 5.041498 | 0.2050187 | 5.588256 | 0.2086645 | 6.094182 | 0.2077923 | 5.88062 | 0.2082246 | 6.026536 | 0.2121282 | 6.227623 | 0.2080665 | 6.144936 | 0.2049678 | 5.958438 | 0.2039869 | 5.208062 | 0.2065926 | 6.039242 | 0.2066536 | 3.021956 | 0.2058356 | 2.940157 | 0.2044219 | 2.921406 | 0.2078387 | 2.848968 | 0.2077415 | 2.662143 | 0.2047509 | 2.884501 | 0.1970868 | 2.865256 | 0.2015474 | 2.837358 | 0.2064923 | 3.033292 | 0.2067084 | 3.063375
0.2084481 | 5.136957 | 0.2070329 | 5.638549 | 0.2122503 | 6.19135 | 0.2116985 | 5.978276 | 0.2119783 | 6.123949 | 0.2157216 | 6.326744 | 0.2117057 | 6.244545 | 0.2086605 | 6.054142 | 0.2078474 | 5.307916 | 0.2104988 | 6.139339 | 0.2102928 | 3.071395 | 0.2095282 | 2.989352 | 0.2080611 | 2.971333 | 0.2113254 | 2.896819 | 0.2116936 | 2.711704 | 0.208825 | 2.934183 | 0.2008405 | 2.920066 | 0.2051866 | 2.886308 | 0.2102917 | 3.08273 | 0.2104011 | 3.111959
0.2120874 | 5.233149 | 0.2106721 | 5.738647 | 0.2156149 | 6.288517 | 0.2155056 | 6.074712 | 0.2158845 | 6.223802 | 0.2193608 | 6.423912 | 0.2151237 | 6.340248 | 0.2120861 | 6.153263 | 0.2117079 | 5.408502 | 0.2143135 | 6.239437 | 0.2138786 | 3.119124 | 0.2133887 | 3.039156 | 0.2116469 | 3.020283 | 0.2131717 | 2.920989 | 0.2157677 | 2.76041 | 0.2124642 | 2.983377 | 0.2044797 | 2.964865 | 0.2089327 | 2.93184 | 0.2140378 | 3.13046 | 0.2139869 | 3.159566
0.21578 | 5.330561 | 0.2143113 | 5.833617 | 0.2193609 | 6.385685 | 0.2189846 | 6.170659 | 0.2196916 | 6.3239 | 0.2226262 | 6.519126 | 0.2186027 | 6.435951 | 0.2157787 | 6.252628 | 0.2152937 | 5.503961 | 0.2180596 | 6.336849 | 0.2176781 | 3.166732 | 0.2173026 | 3.088717 | 0.2153472 | 3.066792 | 0.2170779 | 2.970062 | 0.2195824 | 2.806674 | 0.2159967 | 3.032084 | 0.2080655 | 3.011863 | 0.2124651 | 2.979814 | 0.217738 | 3.177457 | 0.2176261 | 3.206929
0.2196328 | 5.428949 | 0.2179505 | 5.925902 | 0.2232214 | 6.485539 | 0.2226238 | 6.2627 | 0.2217515 | 6.374437 | 0.2262654 | 6.617271 | 0.2223487 | 6.534096 | 0.2196849 | 6.348575 | 0.218765 | 5.599175 | 0.2215386 | 6.432796 | 0.2213707 | 3.21556 | 0.2193625 | 3.113863 | 0.218933 | 3.114643 | 0.2191379 | 2.994964 | 0.2230003 | 2.852573 | 0.2196359 | 3.079569 | 0.2116513 | 3.066184 | 0.2160509 | 3.027787 | 0.2213238 | 3.226407 | 0.2213721 | 3.25356
0.223768 | 5.525629 | 0.2214829 | 6.018432 | 0.2270208 | 6.586857 | 0.2264233 | 6.353032 | 0.2255586 | 6.472581 | 0.2300649 | 6.71688 | 0.2262016 | 6.633949 | 0.2216991 | 6.396671 | 0.2222441 | 5.695855 | 0.2252312 | 6.526791 | 0.2251167 | 3.263534 | 0.2232154 | 3.164523 | 0.2225188 | 3.162495 | 0.223212 | 3.042693 | 0.2262123 | 2.899081 | 0.2233285 | 3.126322 | 0.2155042 | 3.117209 | 0.2199037 | 3.075029 | 0.2251233 | 3.275968 | 0.2251258 | 3.302022
0.2258737 | 5.573969 | 0.2251221 | 6.111449 | 0.2290808 | 6.637883 | 0.2299557 | 6.444341 | 0.2290376 | 6.567064 | 0.232079 | 6.768638 | 0.2301231 | 6.734779 | 0.2253917 | 6.495548 | 0.2259367 | 5.791802 | 0.2289238 | 6.61932 | 0.2287636 | 3.310531 | 0.2268088 | 3.21274 | 0.2261581 | 3.208637 | 0.2268054 | 3.089202 | 0.2298439 | 2.944492 | 0.2270211 | 3.17161 | 0.2175641 | 3.138938 | 0.2237642 | 3.122026 | 0.2291364 | 3.323209 | 0.2288184 | 3.348653
0.2294671 | 5.667231 | 0.2287613 | 6.201537 | 0.2329489 | 6.739445 | 0.2337017 | 6.535405 | 0.2326768 | 6.66179 | 0.2341847 | 6.82064 | 0.2341361 | 6.834877 | 0.2290309 | 6.590274 | 0.2279509 | 5.840386 | 0.2325096 | 6.712826 | 0.2325096 | 3.360091 | 0.2302878 | 3.258761 | 0.2299041 | 3.253559 | 0.2447345 | 3.320403 | 0.2336968 | 2.990878 | 0.2305535 | 3.217752 | 0.2213178 | 3.186911 | 0.22735 | 3.170244 | 0.2313184 | 3.346402 | 0.2324042 | 3.395772
0.2326715 | 5.760004 | 0.2326218 | 6.293822 | 0.2365881 | 6.835881 | 0.2372952 | 6.625005 | 0.2363161 | 6.753831 | 0.2380528 | 6.920738 | 0.2378364 | 6.932777 | 0.2325099 | 6.679874 | 0.2319639 | 5.940484 | 0.2361489 | 6.806332 | 0.2364693 | 3.408797 | 0.2339805 | 3.305758 | 0.2337035 | 3.302021 | 0.2633655 | 3.551482 | 0.237458 | 3.040073 | 0.2343606 | 3.263773 | 0.224957 | 3.237937 | 0.2309359 | 3.217485 | 0.2333783 | 3.37045 | 0.2362037 | 3.444234
0.2360437 | 5.850092 | 0.236261 | 6.385375 | 0.2401739 | 6.930851 | 0.2410412 | 6.71436 | 0.2401079 | 6.844896 | 0.2418523 | 7.019126 | 0.2413154 | 7.027992 | 0.2360423 | 6.774112 | 0.2357634 | 6.041314 | 0.2400093 | 6.899105 | 0.2385445 | 3.432967 | 0.2377799 | 3.352145 | 0.2372359 | 3.349018 | 0.282111 | 3.776702 | 0.2412041 | 3.08829 | 0.2381066 | 3.309427 | 0.2284894 | 3.282737 | 0.2346819 | 3.265336 | 0.2366971 | 3.417447 | 0.2401633 | 3.493428
0.2396829 | 5.941156 | 0.2400071 | 6.476928 | 0.2437597 | 7.024601 | 0.2448941 | 6.805425 | 0.2435945 | 6.937669 | 0.2453847 | 7.115806 | 0.2448936 | 7.121254 | 0.2397884 | 6.869571 | 0.2396315 | 6.137506 | 0.243702 | 6.990658 | 0.2406502 | 3.456283 | 0.2412589 | 3.39609 | 0.2409286 | 3.394917 | 0.3011234 | 4.003387 | 0.243264 | 3.112338 | 0.2417993 | 3.354105 | 0.2318616 | 3.329489 | 0.2368029 | 3.289994 | 0.2400617 | 3.461026 | 0.2421164 | 3.516622
0.2435891 | 6.036127 | 0.2436463 | 6.568725 | 0.2474524 | 7.117131 | 0.2484265 | 6.896001 | 0.2473405 | 7.02971 | 0.2488637 | 7.2098 | 0.2485938 | 7.212318 | 0.243542 | 6.96503 | 0.2432173 | 6.232965 | 0.2473946 | 7.083187 | 0.2441902 | 3.501693 | 0.2450049 | 3.443453 | 0.2429427 | 3.419087 | 0.3190525 | 4.216888 | 0.2469109 | 3.159824 | 0.2453851 | 3.401102 | 0.2355542 | 3.379416 | 0.2389696 | 3.31392 | 0.2586392 | 3.691373 | 0.2444052 | 3.539571
0.2473962 | 6.132807 | 0.2473923 | 6.662963 | 0.2509314 | 7.207951 | 0.2521267 | 6.987309 | 0.2511476 | 7.11931 | 0.2525563 | 7.300132 | 0.2522331 | 7.305336 | 0.2475551 | 7.062442 | 0.2467421 | 6.325494 | 0.2509804 | 7.176449 | 0.2475624 | 3.547225 | 0.2487586 | 3.488619 | 0.2450027 | 3.443989 | 0.3378514 | 4.42807 | 0.2507561 | 3.207675 | 0.2490777 | 3.447733 | 0.239407 | 3.424094 | 0.2409838 | 3.336869 | 0.2771634 | 3.917081 | 0.2479376 | 3.584859
0.2512567 | 6.229731 | 0.2494065 | 6.709838 | 0.2546774 | 7.30341 | 0.2561398 | 7.078862 | 0.2547868 | 7.209398 | 0.2562489 | 7.392417 | 0.2558723 | 7.396645 | 0.249615 | 7.112491 | 0.2504423 | 6.416802 | 0.2547798 | 7.269955 | 0.250927 | 3.592757 | 0.2524512 | 3.533175 | 0.2490768 | 3.491352 | 0.3561543 | 4.6268 | 0.2542961 | 3.252719 | 0.2511987 | 3.470926 | 0.2414212 | 3.44802 | 0.2445696 | 3.381669 | 0.2956952 | 4.136441 | 0.2513098 | 3.630758
0.2551629 | 6.32519 | 0.2534195 | 6.801147 | 0.2567373 | 7.349553 | 0.2602749 | 7.168706 | 0.2583727 | 7.301195 | 0.2598881 | 7.485923 | 0.2597251 | 7.487221 | 0.2533687 | 7.207462 | 0.2539671 | 6.506646 | 0.2569008 | 7.316097 | 0.254673 | 3.637313 | 0.2561439 | 3.578585 | 0.2511367 | 3.513935 | 0.3748464 | 4.821258 | 0.2578286 | 3.298984 | 0.255166 | 3.516825 | 0.2453809 | 3.499411 | 0.2478884 | 3.427568 | 0.3142728 | 4.354703 | 0.2546744 | 3.673726
0.2588022 | 6.41894 | 0.2555405 | 6.846313 | 0.2604376 | 7.439885 | 0.2639142 | 7.254399 | 0.2621721 | 7.392503 | 0.2636418 | 7.576988 | 0.2633643 | 7.577797 | 0.2570689 | 7.298526 | 0.2576063 | 6.597466 | 0.258915 | 7.361507 | 0.2584191 | 3.683089 | 0.2598365 | 3.625948 | 0.2545699 | 3.557759 | 0.3933095 | 5.007415 | 0.2616814 | 3.344882 | 0.2572259 | 3.539652 | 0.247395 | 3.526267 | 0.2513598 | 3.471879 | 0.333064 | 4.561734 | 0.2736868 | 3.902852
0.2622812 | 6.509516 | 0.2589661 | 6.934936 | 0.2641302 | 7.532658 | 0.2672787 | 7.338872 | 0.2641863 | 7.438646 | 0.2673878 | 7.667564 | 0.2670646 | 7.667885 | 0.2604335 | 7.388614 | 0.2614134 | 6.688287 | 0.262928 | 7.451351 | 0.2621193 | 3.731307 | 0.2637504 | 3.671847 | 0.2577743 | 3.602436 | 0.4119481 | 5.185516 | 0.2652672 | 3.390292 | 0.2608117 | 3.583841 | 0.2510342 | 3.571555 | 0.2548922 | 3.514238 | 0.351428 | 4.763028 | 0.2918905 | 4.122945
0.2660882 | 6.600336 | 0.2622849 | 7.02185 | 0.2676626 | 7.624699 | 0.2706509 | 7.422124 | 0.2680925 | 7.530199 | 0.2711338 | 7.758873 | 0.2707038 | 7.757973 | 0.2641795 | 7.476505 | 0.2651594 | 6.779595 | 0.2662468 | 7.538998 | 0.2641793 | 3.755965 | 0.2678169 | 3.717989 | 0.2614135 | 3.646382 | 0.4304189 | 5.354217 | 0.2689675 | 3.436801 | 0.2641305 | 3.62742 | 0.2545666 | 3.613547 | 0.2586993 | 3.561113 | 0.3696317 | 4.94943 | 0.3104681 | 4.341939
0.2696664 | 6.689936 | 0.2657563 | 7.107055 | 0.2715155 | 7.716252 | 0.2741757 | 7.505132 | 0.2702593 | 7.575365 | 0.2747197 | 7.849449 | 0.2745566 | 7.84977 | 0.2678264 | 7.562686 | 0.2688521 | 6.868707 | 0.2696724 | 7.624203 | 0.2679864 | 3.802108 | 0.2715705 | 3.762545 | 0.2649459 | 3.689839 | 0.449378 | 5.516082 | 0.2729805 | 3.483188 | 0.2676629 | 3.670755 | 0.2581524 | 3.662986 | 0.2625521 | 3.609086 | 0.3883161 | 5.13461 | 0.3288854 | 4.551045
0.2732522 | 6.781244 | 0.2695023 | 7.192748 | 0.2754294 | 7.808781 | 0.2780362 | 7.591313 | 0.2722734 | 7.619554 | 0.2784199 | 7.942222 | 0.2784171 | 7.941566 | 0.271519 | 7.650333 | 0.2724989 | 6.960504 | 0.273037 | 7.708431 | 0.2717858 | 3.848372 | 0.2750495 | 3.806246 | 0.2840118 | 3.917011 | 0.4674063 | 5.669708 | 0.2765664 | 3.528842 | 0.2711877 | 3.712992 | 0.2618451 | 3.710471 | 0.264612 | 3.631425 | 0.4071684 | 5.312345 | 0.3478445 | 4.753804
0.2770593 | 6.872553 | 0.2732559 | 7.282104 | 0.2775961 | 7.855168 | 0.2819424 | 7.679204 | 0.2756456 | 7.705736 | 0.282494 | 8.034996 | 0.2805381 | 7.985756 | 0.2751048 | 7.738224 | 0.2761916 | 7.053277 | 0.276783 | 7.795101 | 0.2754861 | 3.894637 | 0.2783073 | 3.849215 | 0.3023757 | 4.134418 | 0.4858847 | 5.818939 | 0.2802056 | 3.575595 | 0.2732019 | 3.735209 | 0.2655377 | 3.752097 | 0.2684649 | 3.676591 | 0.4254789 | 5.47543 | 0.3660405 | 4.946187
0.2809122 | 6.963129 | 0.2751557 | 7.327514 | 0.2813498 | 7.941594 | 0.2858029 | 7.767095 | 0.2790102 | 7.789476 | 0.2866139 | 8.124352 | 0.282598 | 8.029213 | 0.2789577 | 7.823429 | 0.2802046 | 7.143853 | 0.2806435 | 7.884701 | 0.2789574 | 3.939071 | 0.2817863 | 3.891207 | 0.3211746 | 4.350483 | 0.5043554 | 5.95877 | 0.2839058 | 3.623569 | 0.2768945 | 3.780985 | 0.2690701 | 3.795066 | 0.2720583 | 3.724931 | 0.4439497 | 5.637174 | 0.3843511 | 5.130269
0.2847192 | 7.053705 | 0.2791229 | 7.418334 | 0.2846609 | 8.027531 | 0.2897092 | 7.852544 | 0.2823824 | 7.872484 | 0.2901539 | 8.210533 | 0.2861304 | 8.116127 | 0.2826503 | 7.90961 | 0.2822188 | 7.189019 | 0.2844429 | 7.975521 | 0.2827645 | 3.983504 | 0.2856391 | 3.934542 | 0.3392639 | 4.554585 | 0.5233145 | 6.095794 | 0.2859658 | 3.646396 | 0.2808008 | 3.825907 | 0.2729306 | 3.841452 | 0.2756976 | 3.770097 | 0.4624739 | 5.788297 | 0.4029286 | 5.308492
0.2881982 | 7.146235 | 0.282869 | 7.506469 | 0.2880865 | 8.116154 | 0.3078061 | 8.261479 | 0.2861284 | 7.957445 | 0.2935185 | 8.296959 | 0.2893882 | 8.199867 | 0.2862971 | 7.996036 | 0.2843398 | 7.234185 | 0.2864571 | 8.020199 | 0.2864037 | 4.02745 | 0.2894462 | 3.980196 | 0.3581161 | 4.755878 | 0.5414572 | 6.22409 | 0.3040017 | 3.867954 | 0.2828149 | 3.848124 | 0.2766232 | 3.889182 | 0.2941149 | 3.988237 | 0.4812727 | 5.934171 | 0.4219487 | 5.478292
0.2918832 | 7.238276 | 0.2867218 | 7.595092 | 0.291619 | 8.19965 | 0.3262235 | 8.664556 | 0.2899889 | 8.045335 | 0.2968296 | 8.379478 | 0.2927604 | 8.282387 | 0.2899364 | 8.08466 | 0.2880324 | 7.321832 | 0.288517 | 8.065365 | 0.2899361 | 4.07286 | 0.2933601 | 4.025118 | 0.3765259 | 4.945332 | 0.559989 | 6.344268 | 0.3231209 | 4.08768 | 0.2865686 | 3.892557 | 0.2803158 | 3.931052 | 0.3131808 | 4.20894 | 0.4995756 | 6.070889 | 0.4401982 | 5.639668
0.2938974 | 7.284418 | 0.3050323 | 8.020141 | 0.2954642 | 8.284611 | 0.3450223 | 9.050542 | 0.2937349 | 8.133958 | 0.3004154 | 8.46151 | 0.2964988 | 8.365883 | 0.293957 | 8.172794 | 0.291458 | 7.405816 | 0.2903709 | 8.109798 | 0.3085671 | 4.295028 | 0.29542 | 4.047335 | 0.3949966 | 5.127949 | 0.5781318 | 6.457366 | 0.3413781 | 4.298374 | 0.2900934 | 3.936014 | 0.2840695 | 3.974021 | 0.3311099 | 4.416215 | 0.5178862 | 6.20181 | 0.4586689 | 5.792623
0.2960184 | 7.330561 | 0.3236099 | 8.446166 | 0.2992255 | 8.377872 | 0.3637602 | 9.419927 | 0.297748 | 8.222093 | 0.3042759 | 8.54818 | 0.3003058 | 8.453285 | 0.2980311 | 8.258732 | 0.2947158 | 7.490045 | 0.2938957 | 8.196712 | 0.3271447 | 4.508285 | 0.2990593 | 4.091403 | 0.413414 | 5.300434 | 0.5967704 | 6.567657 | 0.3596887 | 4.503086 | 0.2937936 | 3.977762 | 0.2859158 | 3.995993 | 0.3499088 | 4.622636 | 0.5365706 | 6.330045 | 0.4770863 | 5.936727
0.2998178 | 7.42016 | 0.3419204 | 8.842406 | 0.3031317 | 8.467228 | 0.3820707 | 9.765386 | 0.3015016 | 8.308763 | 0.3080753 | 8.638512 | 0.3021598 | 8.496498 | 0.3018306 | 8.34174 | 0.2983016 | 7.574273 | 0.2976494 | 8.281918 | 0.3458368 | 4.714461 | 0.317263 | 4.303195 | 0.4323197 | 5.470112 | 0.6150199 | 6.669281 | 0.378106 | 4.698154 | 0.3123166 | 4.192637 | 0.2896618 | 4.04592 | 0.3683261 | 4.815507 | 0.5552626 | 6.448697 | 0.4959385 | 6.077291
0.3018778 | 7.46435 | 0.3607726 | 9.231078 | 0.3216025 | 8.889835 | 0.4003813 | 10.09009 | 0.3051943 | 8.39177 | 0.3100895 | 8.682701 | 0.3061728 | 8.584633 | 0.3197062 | 8.744328 | 0.3022078 | 7.659478 | 0.3011818 | 8.363461 | 0.3642007 | 4.910262 | 0.3360008 | 4.514864 | 0.4506302 | 5.625446 | 0.6338188 | 6.771698 | 0.3972787 | 4.891147 | 0.3314359 | 4.402965 | 0.2917217 | 4.069846 | 0.3869495 | 5.005204 | 0.5734587 | 6.558133 | 0.5142414 | 6.208455
0.3051965 | 7.550776 | 0.3792434 | 9.592895 | 0.3402945 | 9.301945 | 0.4190123 | 10.39856 | 0.3069338 | 8.432542 | 0.3140034 | 8.768394 | 0.3098731 | 8.671547 | 0.3383906 | 9.143009 | 0.3058547 | 7.74859 | 0.3200264 | 8.776058 | 0.3825571 | 5.101058 | 0.3543648 | 4.714938 | 0.469368 | 5.779682 | 0.6520683 | 6.861206 | 0.4154824 | 5.070713 | 0.3494184 | 4.603526 | 0.2938885 | 4.090232 | 0.4053211 | 5.182694 | 0.5916091 | 6.665372 | 0.5327121 | 6.3373
0.3237741 | 7.978754 | 0.3973861 | 9.938842 | 0.3589789 | 9.704533 | 0.4379179 | 10.69324 | 0.3105806 | 8.511888 | 0.317696 | 8.855064 | 0.3136191 | 8.755775 | 0.3570292 | 9.520206 | 0.3098677 | 7.836724 | 0.3388786 | 9.182064 | 0.4010813 | 5.27806 | 0.3732705 | 4.912081 | 0.4875107 | 5.916401 | 0.6711418 | 6.954589 | 0.4341668 | 5.247104 | 0.3681104 | 4.79951 | 0.2959026 | 4.109275 | 0.4241734 | 5.357255 | 0.6101301 | 6.762707 | 0.5512439 | 6.457356
0.3420847 | 8.394037 | 0.4159178 | 10.26196 | 0.3773963 | 10.07929 | 0.4561751 | 10.96155 | 0.3141664 | 8.592942 | 0.3195423 | 8.897789 | 0.3320364 | 9.160072 | 0.3760417 | 9.892521 | 0.313774 | 7.923394 | 0.3568611 | 9.554379 | 0.420254 | 5.456038 | 0.391581 | 5.098361 | 0.5063706 | 6.056843 | 0.6891777 | 7.037963 | 0.4522027 | 5.409824 | 0.3864743 | 4.984935 | 0.2993282 | 4.149558 | 0.4425373 | 5.519731 | 0.6290892 | 6.863659 | 0.5700351 | 6.572713
0.3605021 | 8.786371 | 0.4350371 | 10.5802 | 0.3959205 | 10.43671 | 0.4746993 | 11.21766 | 0.3178591 | 8.672776 | 0.3231281 | 8.979576 | 0.3507208 | 9.557045 | 0.3939631 | 10.22992 | 0.3172606 | 8.009088 | 0.3755531 | 9.916927 | 0.4382975 | 5.621139 | 0.4099374 | 5.275485 | 0.524727 | 6.185078 | 0.7079613 | 7.121337 | 0.4711618 | 5.574131 | 0.4052045 | 5.163524 | 0.3174709 | 4.365378 | 0.4612217 | 5.678788 | 0.6473997 | 6.953381 | 0.5880709 | 6.677999
0.3792475 | 9.169428 | 0.4532332 | 10.8678 | 0.414231 | 10.77436 | 0.4930556 | 11.45264 | 0.3364901 | 9.075852 | 0.3267673 | 9.058922 | 0.3690313 | 9.924965 | 0.4126017 | 10.5578 | 0.3192138 | 8.051324 | 0.3939704 | 10.25531 | 0.4568675 | 5.776717 | 0.4283548 | 5.44504 | 0.5434648 | 6.31374 | 0.7264931 | 7.200378 | 0.4895181 | 5.726352 | 0.4234693 | 5.332591 | 0.3359493 | 4.568625 | 0.4793111 | 5.823625 | 0.6658171 | 7.037426 | 0.6063815 | 6.781514
0.3978251 | 9.531244 | 0.4719709 | 11.14856 | 0.432862 | 11.09858 | 0.5119079 | 11.68335 | 0.354854 | 9.456468 | 0.33046 | 9.139244 | 0.3878835 | 10.28434 | 0.4311793 | 10.8609 | 0.3227462 | 8.132134 | 0.4127082 | 10.58148 | 0.4752391 | 5.92369 | 0.4475351 | 5.61191 | 0.5615617 | 6.428669 | 0.7455666 | 7.281829 | 0.5082636 | 5.876255 | 0.4422605 | 5.502086 | 0.3546337 | 4.771384 | 0.4982167 | 5.969193 | 0.6845015 | 7.117657 | 0.6248522 | 6.876058
0.4162958 | 9.868647 | 0.4901747 | 11.39477 | 0.4516608 | 11.40143 | 0.5302185 | 11.8899 | 0.3738131 | 9.823655 | 0.3490375 | 9.541344 | 0.4062398 | 10.61466 | 0.4497568 | 11.1496 | 0.3263854 | 8.214898 | 0.4310187 | 10.88494 | 0.4941447 | 6.072005 | 0.4656244 | 5.764315 | 0.5802003 | 6.541157 | 0.7634957 | 7.345947 | 0.5262537 | 6.014804 | 0.4606779 | 5.651317 | 0.3735927 | 4.970115 | 0.5165807 | 6.103044 | 0.7031935 | 7.198833 | 0.6438112 | 6.974813
0.4347132 | 10.19067 | 0.5088667 | 11.64416 | 0.4701316 | 11.68183 | 0.5486358 | 12.09363 | 0.3920626 | 10.16765 | 0.3676761 | 9.928307 | 0.4246038 | 10.93229 | 0.4681131 | 11.41693 | 0.330078 | 8.295709 | 0.4497031 | 11.17096 | 0.5123409 | 6.203048 | 0.4841486 | 5.913912 | 0.5985567 | 6.646015 | 0.7822336 | 7.41513 | 0.5452127 | 6.148349 | 0.4797514 | 5.804149 | 0.3917308 | 5.15643 | 0.5353262 | 6.236283 | 0.7214964 | 7.273266 | 0.6620684 | 7.059316
0.4535121 | 10.49853 | 0.5271161 | 11.87073 | 0.4884956 | 11.95075 | 0.5672134 | 12.28394 | 0.4102664 | 10.49065 | 0.3864139 | 10.29281 | 0.4430745 | 11.2266 | 0.4867594 | 11.67167 | 0.3485488 | 8.703179 | 0.4681205 | 11.43475 | 0.5310863 | 6.340255 | 0.5025126 | 6.049471 | 0.616974 | 6.746052 | 0.8004907 | 7.477661 | 0.5634089 | 6.274387 | 0.497566 | 5.938792 | 0.4103771 | 5.334897 | 0.5534097 | 6.357217 | 0.7399672 | 7.350018 | 0.6806412 | 7.14338
0.471815 | 10.78759 | 0.5459607 | 12.09595 | 0.5072944 | 12.2027 | 0.5859055 | 12.45948 | 0.4289508 | 10.79826 | 0.4047778 | 10.63412 | 0.4620412 | 11.51542 | 0.5052302 | 11.90592 | 0.3672409 | 9.096978 | 0.4871329 | 11.68695 | 0.549229 | 6.463058 | 0.5215251 | 6.187167 | 0.6351244 | 6.838947 | 0.8194498 | 7.540252 | 0.5818262 | 6.394687 | 0.5162046 | 6.075511 | 0.4287334 | 5.505429 | 0.5720483 | 6.475137 | 0.7587126 | 7.417339 | 0.6990051 | 7.220986
0.4903392 | 11.06274 | 0.5640653 | 12.29712 | 0.5255973 | 12.43488 | 0.6041016 | 12.61963 | 0.4479708 | 11.09282 | 0.4229739 | 10.96127 | 0.4803364 | 11.77042 | 0.5243494 | 12.13542 | 0.3861465 | 9.469781 | 0.5052756 | 11.91705 | 0.5680813 | 6.580733 | 0.539828 | 6.313632 | 0.6540834 | 6.936604 | 0.8376917 | 7.59793 | 0.5999689 | 6.505893 | 0.5347822 | 6.203746 | 0.4475322 | 5.6712 | 0.5903513 | 6.583535 | 0.7774581 | 7.484264 | 0.7180176 | 7.299874
0.5087031 | 11.32348 | 0.5829098 | 12.49182 | 0.5439642 | 12.66002 | 0.6223511 | 12.77533 | 0.466167 | 11.35417 | 0.4416659 | 11.26913 | 0.498914 | 12.02103 | 0.5422174 | 12.33903 | 0.4042892 | 9.818414 | 0.523754 | 12.1408 | 0.586285 | 6.691085 | 0.5582454 | 6.437167 | 0.6725542 | 7.019764 | 0.8562311 | 7.651306 | 0.6190958 | 6.619907 | 0.5536802 | 6.330943 | 0.4658427 | 5.825558 | 0.6088297 | 6.689126 | 0.7958144 | 7.547009 | 0.7363815 | 7.372445
0.5274485 | 11.5758 | 0.601167 | 12.66772 | 0.5623816 | 12.86644 | 0.6408829 | 12.91437 | 0.4846956 | 11.60864 | 0.4605181 | 11.56344 | 0.5172856 | 12.24137 | 0.5607492 | 12.53959 | 0.4226532 | 10.15044 | 0.5421637 | 12.34845 | 0.604588 | 6.795028 | 0.5766627 | 6.552889 | 0.6913912 | 7.104572 | 0.8746999 | 7.700069 | 0.6373988 | 6.718967 | 0.5716704 | 6.441173 | 0.4845805 | 5.974118 | 0.6270258 | 6.786355 | 0.8140716 | 7.603436 | 0.7547988 | 7.446572
0.5459193 | 11.80529 | 0.6195233 | 12.83789 | 0.5813406 | 13.07262 | 0.6598878 | 13.06073 | 0.503052 | 11.83826 | 0.4787142 | 11.82796 | 0.536031 | 12.46317 | 0.5793802 | 12.72575 | 0.4412308 | 10.46734 | 0.561077 | 12.55609 | 0.6228985 | 6.892684 | 0.5954616 | 6.663363 | 0.7094881 | 7.179096 | 0.8938726 | 7.751674 | 0.6561442 | 6.819553 | 0.590248 | 6.554576 | 0.5029444 | 6.111203 | 0.6459315 | 6.883767 | 0.8326491 | 7.661449 | 0.7731628 | 7.511757
0.5643367 | 12.01953 | 0.6376736 | 12.99115 | 0.5996436 | 13.25658 | 0.678145 | 13.18384 | 0.5219576 | 12.06433 | 0.4972917 | 12.0826 | 0.5543949 | 12.66312 | 0.5981256 | 12.90861 | 0.4601899 | 10.77056 | 0.5789984 | 12.73407 | 0.6419644 | 6.994735 | 0.6136571 | 6.765789 | 0.7283439 | 7.258612 | 0.9116949 | 7.797969 | 0.6742335 | 6.909946 | 0.6085585 | 6.653636 | 0.52185 | 6.246457 | 0.6644023 | 6.972634 | 0.8516082 | 7.714703 | 0.7922286 | 7.577126
0.5824794 | 12.21996 | 0.656686 | 13.1477 | 0.6180609 | 13.42394 | 0.6965623 | 13.29999 | 0.5401614 | 12.27136 | 0.5158769 | 12.3193 | 0.5728656 | 12.86002 | 0.6161081 | 13.06987 | 0.4783326 | 11.04437 | 0.5976904 | 12.9068 | 0.6602216 | 7.08055 | 0.6318609 | 6.864482 | 0.7466545 | 7.330451 | 0.9302725 | 7.841518 | 0.6933056 | 7.004606 | 0.6270827 | 6.755748 | 0.5399393 | 6.367856 | 0.6831477 | 7.056039 | 0.8699188 | 7.762798 | 0.8105391 | 7.638314
0.601057 | 12.41137 | 0.6751033 | 13.2843 | 0.6363181 | 13.58867 | 0.7150331 | 13.41028 | 0.5586321 | 12.46936 | 0.5345079 | 12.54354 | 0.5912219 | 13.03751 | 0.6347925 | 13.22288 | 0.4968644 | 11.30669 | 0.6158331 | 13.06768 | 0.6789594 | 7.168136 | 0.6502783 | 6.959331 | 0.7655601 | 7.401953 | 0.9486898 | 7.885189 | 0.7115552 | 7.089201 | 0.6453322 | 6.846202 | 0.5585703 | 6.49133 | 0.7012828 | 7.134957 | 0.8882827 | 7.808819 | 0.828842 | 7.696785
0.6197414 | 12.59301 | 0.6938411 | 13.41724 | 0.6547888 | 13.73894 | 0.7339388 | 13.52277 | 0.5771563 | 12.65784 | 0.5529786 | 12.75375 | 0.6099673 | 13.20878 | 0.6529352 | 13.36277 | 0.515442 | 11.55169 | 0.6344107 | 13.21869 | 0.6971631 | 7.246413 | 0.6692907 | 7.049907 | 0.7835426 | 7.463324 | 0.9676489 | 7.931316 | 0.7303006 | 7.175444 | 0.6639708 | 6.938548 | 0.5769876 | 6.603329 | 0.7200893 | 7.218911 | 0.9070205 | 7.857204 | 0.8472594 | 7.747445
0.6382732 | 12.76025 | 0.7118312 | 13.53302 | 0.6734198 | 13.88646 | 0.7522493 | 13.62458 | 0.5959552 | 12.82935 | 0.5712892 | 12.95443 | 0.6282702 | 13.36308 | 0.6716272 | 13.5001 | 0.5342866 | 11.78729 | 0.652828 | 13.36401 | 0.7161756 | 7.331862 | 0.6874945 | 7.133922 | 0.8023873 | 7.52796 | 0.9857382 | 7.969997 | 0.7483899 | 7.249662 | 0.682495 | 7.021312 | 0.5958398 | 6.717587 | 0.7386135 | 7.291879 | 0.9256515 | 7.900906 | 0.8664397 | 7.805275
0.6566371 | 12.91412 | 0.7310039 | 13.66357 | 0.6919974 | 14.02458 | 0.7707735 | 13.72944 | 0.6140979 | 12.9895 | 0.5900269 | 13.14504 | 0.6465274 | 13.51109 | 0.6899835 | 13.62516 | 0.5524904 | 12.00506 | 0.6714666 | 13.50238 | 0.7344252 | 7.406081 | 0.7061255 | 7.21458 | 0.8209725 | 7.58689 | 1.004209 | 8.010326 | 0.7673489 | 7.326567 | 0.7015532 | 7.102122 | 0.6139291 | 6.819882 | 0.7574123 | 7.369882 | 0.9437485 | 7.943066 | 0.8846357 | 7.848809
0.6752681 | 13.06121 | 0.749261 | 13.77405 | 0.7102012 | 14.14501 | 0.7892443 | 13.81669 | 0.6324008 | 13.14166 | 0.6086655 | 13.32046 | 0.6648379 | 13.64286 | 0.7086221 | 13.74754 | 0.5709611 | 12.21649 | 0.6899374 | 13.62408 | 0.7531706 | 7.484206 | 0.7244361 | 7.288127 | 0.839489 | 7.644965 | 1.022466 | 8.044018 | 0.7858731 | 7.396666 | 0.7195434 | 7.177043 | 0.6324609 | 6.916195 | 0.7754406 | 7.430215 | 0.9623794 | 7.987514 | 0.9028929 | 7.895684
0.6938991 | 13.20226 | 0.7680565 | 13.8895 | 0.7291068 | 14.26402 | 0.8082034 | 13.90836 | 0.6508716 | 13.28082 | 0.6268082 | 13.47836 | 0.6839037 | 13.78153 | 0.726986 | 13.8538 | 0.5895387 | 12.41619 | 0.7089498 | 13.74566 | 0.7712065 | 7.549178 | 0.7435553 | 7.367198 | 0.8576928 | 7.695685 | 1.041318 | 8.081921 | 0.8041303 | 7.464506 | 0.7381744 | 7.253459 | 0.6507638 | 7.011105 | 0.7943539 | 7.499307 | 0.980957 | 8.02766 | 0.9216306 | 7.941277
0.7124843 | 13.33422 | 0.7861457 | 13.97672 | 0.7475242 | 14.38231 | 0.8265139 | 13.98862 | 0.6698383 | 13.42401 | 0.6451721 | 13.63192 | 0.7020998 | 13.89915 | 0.7460519 | 13.96226 | 0.6082842 | 12.60052 | 0.7270925 | 13.85669 | 0.7903868 | 7.6183 | 0.7616447 | 7.436809 | 0.8767663 | 7.750769 | 1.059461 | 8.112576 | 0.8224942 | 7.525846 | 0.7566985 | 7.325175 | 0.6693413 | 7.097195 | 0.8127636 | 7.557473 | 0.9996414 | 8.068295 | 0.9404828 | 7.985894
0.7308941 | 13.46618 | 0.8052116 | 14.07267 | 0.7661018 | 14.48802 | 0.8447635 | 14.06431 | 0.6881412 | 13.5459 | 0.6635284 | 13.77639 | 0.7208986 | 14.01517 | 0.7640877 | 14.0604 | 0.6263201 | 12.76635 | 0.7456701 | 13.96734 | 0.8087432 | 7.675948 | 0.7802223 | 7.509136 | 0.8951226 | 7.792304 | 1.078146 | 8.144314 | 0.8416135 | 7.589964 | 0.7757644 | 7.396953 | 0.6877052 | 7.181424 | 0.8313488 | 7.616891 | 1.017792 | 8.102337 | 0.9585721 | 8.025276
0.7496395 | 13.58959 | 0.8235221 | 14.15686 | 0.7845726 | 14.59667 | 0.8633466 | 14.13245 | 0.7065586 | 13.66126 | 0.6824337 | 13.91792 | 0.7389879 | 14.11491 | 0.7827263 | 14.15995 | 0.6446307 | 12.92761 | 0.7642019 | 14.07153 | 0.8270537 | 7.737929 | 0.7987541 | 7.569622 | 0.9137536 | 7.839301 | 1.096456 | 8.168354 | 0.8598707 | 7.639616 | 0.7937011 | 7.456859 | 0.7063972 | 7.262204 | 0.8496518 | 7.66932 | 1.036049 | 8.135876 | 0.9771497 | 8.068886
0.7681103 | 13.69567 | 0.8419318 | 14.24149 | 0.8033104 | 14.70262 | 0.8824124 | 14.20487 | 0.7251895 | 13.76965 | 0.7007442 | 14.04482 | 0.7580614 | 14.2299 | 0.8011971 | 14.25425 | 0.6632083 | 13.07543 | 0.7831609 | 14.17474 | 0.8454177 | 7.79103 | 0.8175987 | 7.634685 | 0.9318505 | 7.88143 | 1.115636 | 8.197079 | 0.8784406 | 7.696135 | 0.8124389 | 7.520152 | 0.7247535 | 7.333859 | 0.868504 | 7.724221 | 1.05468 | 8.169125 | 0.9956815 | 8.108116
0.7866345 | 13.80279 | 0.8603034 | 14.31241 | 0.8217811 | 14.79073 | 0.9005552 | 14.25989 | 0.7440418 | 13.88403 | 0.7191616 | 14.15901 | 0.7764177 | 14.32725 | 0.8203698 | 14.3506 | 0.6821063 | 13.22491 | 0.8013036 | 14.25998 | 0.8645904 | 7.847274 | 0.8359627 | 7.692546 | 0.9507562 | 7.924979 | 1.133619 | 8.227091 | 0.8966444 | 7.746367 | 0.8309631 | 7.578166 | 0.7437202 | 7.406277 | 0.886868 | 7.769082 | 1.073471 | 8.2019 | 1.014366 | 8.145744
0.8048916 | 13.89715 | 0.8793692 | 14.39112 | 0.8403129 | 14.8785 | 0.9189725 | 14.31552 | 0.7622989 | 13.98297 | 0.737907 | 14.27181 | 0.7951631 | 14.43229 | 0.8382988 | 14.42012 | 0.70031 | 13.35638 | 0.8198278 | 14.35214 | 0.8826873 | 7.893126 | 0.85438 | 7.748455 | 0.9690057 | 7.964514 | 1.15225 | 8.249322 | 0.9156568 | 7.80023 | 0.8497009 | 7.635509 | 0.7617561 | 7.474179 | 0.905766 | 7.816751 | 1.091782 | 8.23016 | 1.032455 | 8.181343
0.8236828 | 13.99212 | 0.8976187 | 14.44684 | 0.8585091 | 14.95781 | 0.9375501 | 14.37277 | 0.7807621 | 14.08484 | 0.7565303 | 14.3846 | 0.8131989 | 14.50944 | 0.8570442 | 14.49919 | 0.7187808 | 13.47772 | 0.8382985 | 14.43258 | 0.9013183 | 7.940886 | 0.8727974 | 7.799129 | 0.9879113 | 8.006262 | 1.170774 | 8.276605 | 0.9338072 | 7.845625 | 0.8678436 | 7.684764 | 0.7804938 | 7.542904 | 0.9237562 | 7.861398 | 1.110253 | 8.256039 | 1.050819 | 8.21386
0.8421536 | 14.07937 | 0.916036 | 14.51352 | 0.8773613 | 15.03478 | 0.9564024 | 14.42945 | 0.7992939 | 14.17111 | 0.7749019 | 14.48335 | 0.8322648 | 14.59858 | 0.875515 | 14.57112 | 0.737366 | 13.59509 | 0.8572042 | 14.51062 | 0.9197342 | 7.982941 | 0.8918633 | 7.85403 | 1.005787 | 8.039831 | 1.189955 | 8.302918 | 0.9524839 | 7.896528 | 0.8865967 | 7.736293 | 0.799018 | 7.609585 | 0.942555 | 7.907571 | 1.128838 | 8.2831 | 1.06929 | 8.246681
0.8605176 | 14.15392 | 0.9344534 | 14.56917 | 0.8959389 | 15.10747 | 0.9744383 | 14.47333 | 0.8183064 | 14.25711 | 0.7933726 | 14.58785 | 0.8506287 | 14.67786 | 0.8943062 | 14.63517 | 0.7563251 | 13.71264 | 0.8754002 | 14.5765 | 0.9386932 | 8.030197 | 0.9100671 | 7.896266 | 1.024746 | 8.0772 | 1.207716 | 8.319398 | 0.9706343 | 7.938597 | 0.9051209 | 7.778453 | 0.817977 | 7.670987 | 0.960858 | 7.948876 | 1.147576 | 8.308872 | 1.088363 | 8.280266
0.8791562 | 14.2246 | 0.953359 | 14.6306 | 0.9144097 | 15.16539 | 0.9930235 | 14.52854 | 0.8364491 | 14.3363 | 0.8119502 | 14.6815 | 0.8688858 | 14.74775 | 0.9125099 | 14.69532 | 0.7746815 | 13.82012 | 0.8939854 | 14.64444 | 0.9566757 | 8.070007 | 0.9284844 | 7.940776 | 1.042942 | 8.108908 | 1.226568 | 8.341241 | 0.9894865 | 7.98332 | 0.9241257 | 7.826304 | 0.8361273 | 7.725979 | 0.9796492 | 7.994424 | 1.166092 | 8.331951 | 1.106452 | 8.305794
0.8980618 | 14.3016 | 0.9716695 | 14.67769 | 0.9327736 | 15.222 | 1.011601 | 14.57393 | 0.854813 | 14.40927 | 0.8306956 | 14.76625 | 0.8873566 | 14.80967 | 0.9310341 | 14.74823 | 0.792992 | 13.92693 | 0.912563 | 14.69812 | 0.9754212 | 8.115891 | 0.9470086 | 7.983318 | 1.061253 | 8.140158 | 1.244879 | 8.355786 | 1.007744 | 8.02249 | 0.942009 | 7.868159 | 0.8548117 | 7.781186 | 0.9976927 | 8.031045 | 1.18441 | 8.358929 | 1.12503 | 8.33316
0.9163648 | 14.3673 | 0.9902394 | 14.73363 | 0.9516793 | 15.28823 | 1.030339 | 14.62062 | 0.8734516 | 14.47479 | 0.8491663 | 14.8492 | 0.9065292 | 14.88184 | 0.9495582 | 14.7991 | 0.811623 | 14.02331 | 0.9315754 | 14.76571 | 0.9936707 | 8.153275 | 0.9659677 | 8.026622 | 1.079563 | 8.166967 | 1.263777 | 8.37087 | 1.025993 | 8.059492 | 0.9607468 | 7.910319 | 0.873229 | 7.831326 | 1.016438 | 8.073403 | 1.203095 | 8.379276 | 1.143501 | 8.358475
0.9346705 | 14.42586 | 1.008504 | 14.77124 | 0.9699822 | 15.3448 | 1.048489 | 14.65865 | 0.8924641 | 14.54364 | 0.8675226 | 14.92528 | 0.9247253 | 14.93227 | 0.9686775 | 14.85577 | 0.8304753 | 14.1159 | 0.9495503 | 14.82006 | 1.01247 | 8.192841 | 0.984057 | 8.063823 | 1.098683 | 8.197577 | 1.28198 | 8.379277 | 1.044411 | 8.094999 | 0.979004 | 7.948009 | 0.891921 | 7.881939 | 1.034688 | 8.106606 | 1.221733 | 8.398952 | 1.162406 | 8.383873
0.9530345 | 14.48553 | 1.027189 | 14.81473 | 0.988453 | 15.3974 | 1.066739 | 14.68772 | 0.9106068 | 14.5961 | 0.8861612 | 14.99574 | 0.9432495 | 14.98937 | 0.9866065 | 14.89608 | 0.8487858 | 14.20324 | 0.9679219 | 14.87252 | 1.030612 | 8.228836 | 1.002581 | 8.106349 | 1.116825 | 8.218702 | 1.300558 | 8.382575 | 1.063591 | 8.133055 | 0.9980088 | 7.991694 | 0.9103307 | 7.930645 | 1.053151 | 8.141397 | 1.240311 | 8.409527 | 1.180602 | 8.406036
0.9718867 | 14.54717 | 1.045492 | 14.84412 | 1.00687 | 15.44797 | 1.085324 | 14.71858 | 0.9289174 | 14.64951 | 0.904899 | 15.06661 | 0.9614532 | 15.03106 | 1.005299 | 14.94148 | 0.8670354 | 14.28121 | 0.9865528 | 14.92666 | 1.048976 | 8.261948 | 1.021052 | 8.14207 | 1.13567 | 8.243177 | 1.319197 | 8.369344 | 1.08168 | 8.162489 | 1.015892 | 8.027217 | 0.9288625 | 7.971707 | 1.071522 | 8.172318 | 1.258515 | 8.416023 | 1.199188 | 8.435135
0.9902431 | 14.59911 | 1.063749 | 14.86954 | 1.025616 | 15.50626 | 1.104283 | 14.74858 | 0.9476552 | 14.70143 | 0.9232095 | 15.12077 | 0.9804656 | 15.08743 | 1.023655 | 14.97675 | 0.8857274 | 14.35467 | 1.005568 | 14.98425 | 1.06734 | 8.293716 | 1.039904 | 8.181941 | 1.153713 | 8.254238 |  |  | 1.100426 | 8.195112 | 1.034577 | 8.064692 | 0.9472722 | 8.011045 | 1.090428 | 8.204759 | 1.277252 | 8.418611 | 1.217658 | 8.456093
1.008721 | 14.65075 | 1.082273 | 14.8909 | 1.043926 | 15.54958 | 1.122533 | 14.76287 | 0.9665608 | 14.75586 | 0.9416268 | 15.16948 | 0.9986159 | 15.12568 | 1.042675 | 15.02091 | 0.9045797 | 14.42873 | 1.023551 | 15.02534 | 1.086513 | 8.326171875 | 1.05794 | 8.215175 | 1.172672 | 8.260261 |  |  | 1.118622 | 8.224539 | 1.05294 | 8.09608 | 0.9663991 | 8.055234 | 1.108678 | 8.23021 | 1.296044 | 8.41301 | 1.236671 | 8.479263
1.026757 | 14.68993 | 1.101232 | 14.91127 | 1.062451 | 15.58943 | 1.14095 | 14.78201 | 0.9845967 | 14.79704 | 0.9605325 | 15.22597 | 1.017346 | 15.18281 | 1.060604 | 15.04924 | 0.9228292 | 14.48605 | 1.04196 | 15.06927 | 1.104549 | 8.348518 | 1.076197 | 8.248561 | 1.19109 | 8.232154 |  |  | 1.137688 | 8.257895 | 1.071518 | 8.126903 | 0.9843816 | 8.092191 | 1.12753 | 8.259736 | 1.314354 | 8.375259 | 1.25492 | 8.49939
1.04561 | 14.73565 | 1.119489 | 14.91445 | 1.08054 | 15.62163 | 1.159474 | 14.79834 | 1.003014 | 14.8477 | 0.9791558 | 15.27423 | 1.035504 | 15.22239 | 1.079227 | 15.07598 | 0.9411932 | 14.54418 | 1.060332 | 15.10351 | 1.123187 | 8.378014 | 1.094775 | 8.279109 | 1.209988 | 8.161414 |  |  | 1.155891 | 8.28665 | 1.089768 | 8.160136 | 1.002799 | 8.128644 | 1.145779 | 8.281442 |  |  | 1.273284 | 8.515362
1.06408 | 14.76723 | 1.138112 | 14.91256 | 1.099285 | 15.65553 | 1.178326 | 14.81266 | 1.021653 | 14.88695 | 0.9972527 | 15.31441 | 1.054349 | 15.26752 | 1.097271 | 15.08925 | 0.959992 | 14.60412 | 1.079016 | 15.14062 | 1.141437 | 8.401001 | 1.113787 | 8.309871 | 1.227978 | 8.064521 |  |  | 1.174629 | 8.318998 | 1.108521 | 8.185718 | 1.021483 | 8.167172 | 1.164578 | 8.311379 |  |  | 1.291862 | 8.528786
1.082605 | 14.78606 | 1.156324 | 14.87105 | 1.117863 | 15.68237 | 1.196637 | 14.81168 | 1.040284 | 14.91613 | 1.015617 | 15.35497 | 1.072491 | 15.29874 | 1.11607 | 15.09874 | 0.9787298 | 14.65749 | 1.097273 | 15.17116 | 1.160556 | 8.430519 | 1.13209 | 8.332805 | 1.24699 | 7.854926 |  |  | 1.192718 | 8.341825 | 1.126824 | 8.205409 | 1.040335 | 8.205991 | 1.182889 | 8.334466 |  |  | 1.310714 | 8.546509
1.100907 | 14.79717 | 1.175336 | 14.77606 | 1.136334 | 15.70761 | 1.215161 | 14.81449 | 1.05832 | 14.93446 | 1.034469 | 15.39684 | 1.090855 | 15.32708 | 1.134479 | 15.0708 | 0.996987 | 14.70333 | 1.116011 | 15.19807 | 1.178913 | 8.453156 | 1.150454 | 8.359431 | 1.265354 | 7.466742 |  |  | 1.211792 | 8.37071 | 1.145943 | 8.240653 | 1.058265 | 8.238523 | 1.201848 | 8.361276 |  |  | 1.329131 | 8.555567
1.119874 | 14.80258 | 1.193647 | 14.42358 | 1.154583 | 15.70811 | 1.233739 | 14.79394 | 1.076737 | 14.94813 | 1.052993 | 15.4267 | 1.109275 | 15.35196 | 1.153057 | 14.96869 | 1.015237 | 14.75649 | 1.134322 | 15.21574 | 1.197505 | 8.479691 | 1.168872 | 8.383822 |  |  |  |  | 1.230095 | 8.394041 | 1.163811 | 8.25385 | 1.076789 | 8.273389 | 1.219884 | 8.377797 |  |  | 1.347495 | 8.565016
1.138177 | 14.77356 |  |  | 1.173596 | 15.72562 | 1.252805 | 14.77364 | 1.095368 | 14.95709 | 1.071197 | 15.42014 | 1.128402 | 15.38206 | 1.171482 | 14.77704 | 1.033875 | 14.80073 | 1.153281 | 15.23537 | 1.215702 | 8.496298 | 1.187831 | 8.409434 |  |  |  |  | 1.248512 | 8.413549 | 1.182617 | 8.277493 | 1.094985 | 8.299794 | 1.238736 | 8.400258 |  |  | 1.366019 | 8.572104
1.156701 | 14.68477 |  |  | 1.191906 | 15.71716 | 1.270841 | 14.70058 | 1.11422 | 14.93802 | 1.089446 | 14.84293 | 1.146491 | 15.39444 |  |  | 1.05272 | 14.84199 | 1.171469 | 15.24863 | 1.234714 | 8.517546 | 1.206088 | 8.431293 |  |  |  |  | 1.26693 | 8.43099 | 1.201088 | 8.297292 | 1.113837 | 8.329511 | 1.257153 | 8.414254 |  |  | 1.384925 | 8.579533
1.175286 | 14.26607 |  |  | 1.21043 | 15.70106 | 1.289151 | 14.49093 | 1.132477 | 14.87323 |  |  | 1.165229 | 15.40965 |  |  | 1.070817 | 14.87745 | 1.190062 | 15.25966 | 1.253025 | 8.534838 | 1.224719 | 8.45531 |  |  |  |  | 1.286057 | 8.451124 | 1.220093 | 8.315486 | 1.132094 | 8.357564 | 1.275678 | 8.429715 |  |  | 1.403014 | 8.580124
|  |  |  | 1.228901 | 15.66805 |  |  | 1.150887 | 14.74377 |  |  | 1.183318 | 15.40964 |  |  | 1.088957 | 14.90374 | 1.208472 | 15.25592 | 1.271442 | 8.544985 | 1.243136 | 8.472322 |  |  |  |  | 1.304306 | 8.465685 | 1.238138 | 8.326147 | 1.150778 | 8.379285 | 1.294095 | 8.439809 |  |  | 1.421485 | 8.580183
|  |  |  | 1.247807 | 15.54116 |  |  | 1.169472 | 14.44543 |  |  | 1.202499 | 15.4251 |  |  | 1.107649 | 14.93297 | 1.227759 | 15.24572 | 1.289806 | 8.548873 | 1.262095 | 8.491464 |  |  |  |  | 1.322617 | 8.482206 | 1.256876 | 8.334127 | 1.169196 | 8.400113 | 1.312947 | 8.451495 |  |  | 1.440063 | 8.566405
[8 empty] | 1.188378 | 13.99133 |  |  | 1.220695 | 15.42226 |  |  | 1.126547 | 14.95627 | 1.245581 | 15.1773 | 1.308925 | 8.551243 | 1.280406 | 8.498848 |  |  |  |  | 1.341141 | 8.493784 | 1.27524 | 8.330894 | 1.188155 | 8.421834 | 1.331365 | 8.455596 |  |  | 1.458915 | 8.530318
[12 empty] | 1.239387 | 15.42058 |  |  | 1.144805 | 14.95541 | 1.264433 | 14.96771 | 1.327182 | 8.526058 | 1.298717 | 8.507677 |  |  |  |  | 1.360046 | 8.509031 | 1.293932 | 8.316751 | 1.206244 | 8.437303 | 1.350095 | 8.464541 |  |  | 1.47679 | 8.413527
[12 empty] | 1.257751 | 15.39463 |  |  | 1.163222 | 14.94539 |  |  | 1.345699 | 8.429134 | 1.317187 | 8.503073 |  |  |  |  | 1.378296 | 8.51959 | 1.312242 | 8.198159 | 1.224875 | 8.458756 | 1.368138 | 8.453469
[12 empty] | 1.276542 | 15.35993 |  |  | 1.1818 | 14.92235 |  |  |  |  | 1.336253 | 8.49584 |  |  |  |  | 1.396767 | 8.531904 |  |  | 1.243567 | 8.476243 | 1.38683 | 8.431425
[12 empty] | 1.295012 | 15.30189 |  |  | 1.200644 | 14.82033 |  |  |  |  | 1.354617 | 8.346395 |  |  |  |  | 1.415077 | 8.540074 |  |  | 1.262526 | 8.49373 | 1.405461 | 8.30197
[12 empty] | 1.313376 | 15.20081 | [14 empty] | 1.433876 | 8.5463 |  |  | 1.280509 | 8.4993
[12 empty] | 1.331794 | 15.02338 | [14 empty] | 1.452286 | 8.544759 |  |  | 1.299147 | 8.50678
[28 empty] | 1.470535 | 8.53999 |  |  | 1.317559 | 8.500103
[28 empty] | 1.488854 | 8.520829 |  |  | 1.336358 | 8.481773
[28 empty] | 1.507973 | 8.475877 |  |  | 1.354768 | 8.429955
[28 empty] | 1.526062 | 8.345933 |  |  | 1.373193 | 8.275047

## Linters_IL_isotropic
isotropic 1 |  | isotropic 2 |  | isotropic 3 failed in clamping |  | isotropic 4 |  | isotropic 5
strain | force | strain | force | strain | force | strain | force | strain | force
% | N | % | N | % | N | % | N | % | N
0 | 0.09100307 | 0 | 0.04274968 | 0 | 0.02587642 | 0 | 0.05207021 | 0 | 0.04887743
-9.276825e-10 | 0.0902964 | -5.432491e-05 | 0.04363755 | 0 | 0.02488829 | 0 | 0.05181462 | 2.273735e-13 | 0.04824014
-5.432578e-05 | 0.08886827 | -0.0001086517 | 0.04231766 | 0 | 0.02616621 | 0 | 0.05107004 | 0 | 0.04822273
-5.432578e-05 | 0.08620752 | -0.0001086517 | 0.04164437 | 0 | 0.02480294 | -0.000108651 | 0.04978205 | -2.048872e-07 | 0.04807348
-5.432578e-05 | 0.08331502 | -0.0001086517 | 0.04214123 | -5.432593e-05 | 0.02723671 | -0.000108652 | 0.05065537 | -5.432587e-05 | 0.04741784
0.0004327287 | 0.09242357 | -5.453073e-05 | 0.04225091 | 0.000162839 | 0.02406145 | -5.432599e-05 | 0.0494969 | 5.412005e-05 | 0.0486625
0.002769225 | 0.1063777 | 0.002223726 | 0.04779461 | 0.002171278 | 0.02648236 | 0.002116955 | 0.05815817 | 0.002170322 | 0.05503686
0.004777659 | 0.1224147 | 0.004560226 | 0.05480984 | 0.004505874 | 0.02959133 | 0.004508774 | 0.06878591 | 0.004615541 | 0.06391748
0.007005437 | 0.1441738 | 0.006898632 | 0.06279781 | 0.006733658 | 0.02863194 | 0.00667934 | 0.08007742 | 0.006789917 | 0.07366785
0.009561278 | 0.1679469 | 0.009450662 | 0.07273129 | 0.009289506 | 0.03003956 | 0.009177971 | 0.09478689 | 0.009395354 | 0.08677515
0.01189587 | 0.1902553 | 0.01167844 | 0.08074215 | 0.01146007 | 0.03230168 | 0.01140576 | 0.1083367 | 0.01162314 | 0.09705957
0.01444789 | 0.2155849 | 0.01428769 | 0.0919421 | 0.01390529 | 0.03453327 | 0.01406842 | 0.1251214 | 0.01412176 | 0.1100295
0.01727076 | 0.2449428 | 0.01710675 | 0.1040423 | 0.01656795 | 0.03665329 | 0.01678449 | 0.1438897 | 0.01694845 | 0.1238235
0.01933832 | 0.2657558 | 0.02009366 | 0.1187213 | 0.0186813 | 0.04064346 | 0.01879102 | 0.1589654 | 0.01993154 | 0.1417678
0.02134485 | 0.2871791 | 0.02221462 | 0.1293414 | 0.02074886 | 0.04068519 | 0.02085859 | 0.1735222 | 0.02210592 | 0.1539443
0.02362603 | 0.3111049 | 0.02460262 | 0.1408465 | 0.02308346 | 0.04437019 | 0.02303297 | 0.1919549 | 0.0243871 | 0.168135
0.02585381 | 0.3366176 | 0.026777 | 0.1552813 | 0.0255859 | 0.04681541 | 0.02531416 | 0.2105096 | 0.02661489 | 0.1832717
0.02835625 | 0.3624355 | 0.02922603 | 0.1690448 | 0.02802731 | 0.04893638 | 0.02770217 | 0.2316277 | 0.02911733 | 0.1989883
0.03090446 | 0.3920375 | 0.03194209 | 0.1844867 | 0.03063656 | 0.05198814 | 0.03025802 | 0.2545159 | 0.03171895 | 0.2165054
0.03356711 | 0.4232875 | 0.03481837 | 0.20237 | 0.03340603 | 0.05595542 | 0.03297409 | 0.2808831 | 0.03443501 | 0.2346938
0.03628317 | 0.4538051 | 0.03748102 | 0.2193377 | 0.03606869 | 0.05876304 | 0.03590378 | 0.306762 | 0.03731892 | 0.2541641
0.03922048 | 0.4889613 | 0.0403573 | 0.2383197 | 0.03889157 | 0.06468345 | 0.03900132 | 0.3360589 | 0.04014179 | 0.2752822
0.04220357 | 0.5253383 | 0.04329462 | 0.2598651 | 0.04182889 | 0.06958152 | 0.04199205 | 0.3655388 | 0.04318592 | 0.2976211
0.04524769 | 0.5609828 | 0.04649896 | 0.2808612 | 0.04470517 | 0.07403709 | 0.04476152 | 0.3973382 | 0.04628345 | 0.3209365
0.04856647 | 0.6039516 | 0.04992455 | 0.3044818 | 0.04807736 | 0.08252098 | 0.04763781 | 0.4294426 | 0.04964801 | 0.346083
0.05198443 | 0.6471645 | 0.05334252 | 0.3313983 | 0.05128171 | 0.08923484 | 0.05101 | 0.4658196 | 0.05334064 | 0.3722671
0.05567705 | 0.6853725 | 0.05703514 | 0.3567889 | 0.05453946 | 0.09684898 | 0.05454242 | 0.5045159 | 0.05665942 | 0.3988174
0.05915604 | 0.7298061 | 0.06051414 | 0.3836444 | 0.0583389 | 0.1070113 | 0.05828846 | 0.5454094 | 0.06002398 | 0.4278701
0.06241379 | 0.7768031 | 0.06399314 | 0.4140399 | 0.06203916 | 0.1173873 | 0.06214131 | 0.5864251 | 0.06350298 | 0.4569229
0.06594619 | 0.8174525 | 0.0673577 | 0.4429705 | 0.06573179 | 0.1275802 | 0.06584157 | 0.6308587 | 0.06724901 | 0.4879898
0.06979902 | 0.8638393 | 0.07126394 | 0.4747088 | 0.0692108 | 0.1430831 | 0.0694808 | 0.6729729 | 0.06926317 | 0.5037368
0.07365186 | 0.9144984 | 0.07529226 | 0.5082782 | 0.07285002 | 0.1572433 | 0.07317343 | 0.7138665 | 0.07316942 | 0.5364516
0.07566602 | 0.9378139 | 0.07915273 | 0.5433124 | 0.07674864 | 0.173326 | 0.07665244 | 0.7570794 | 0.07697649 | 0.5696548
0.07957226 | 0.9837123 | 0.08295216 | 0.5770038 | 0.08076933 | 0.1918807 | 0.08045189 | 0.799926 | 0.08072252 | 0.6023696
0.08328013 | 1.030831 | 0.08659138 | 0.6124042 | 0.08458403 | 0.2122054 | 0.08409111 | 0.8405755 | 0.08441514 | 0.636061
0.08691935 | 1.07673 | 0.09023059 | 0.6460956 | 0.088002 | 0.2298446 | 0.08778374 | 0.8836663 | 0.08806199 | 0.6687759
0.09055856 | 1.120797 | 0.093763 | 0.6818622 | 0.09120635 | 0.2502913 | 0.09159082 | 0.9263909 | 0.09169358 | 0.7028335
0.09425118 | 1.165475 | 0.09750903 | 0.7156757 | 0.09490661 | 0.2726912 | 0.09533686 | 0.9672844 | 0.09539383 | 0.7364028
0.09805061 | 1.208566 | 0.1011482 | 0.7518085 | 0.09859924 | 0.2958846 | 0.09886927 | 1.00891 | 0.09903305 | 0.7713149
0.1015296 | 1.252511 | 0.1047875 | 0.7881854 | 0.1024521 | 0.3181624 | 0.1024551 | 1.05249 | 0.1026189 | 0.8063491
0.1052222 | 1.296456 | 0.1085945 | 0.8249286 | 0.1046188 | 0.3306136 | 0.1064148 | 1.094848 | 0.1063649 | 0.8424819
0.1090217 | 1.338205 | 0.1123863 | 0.8605731 | 0.1084335 | 0.357408 | 0.110382 | 1.137328 | 0.1102177 | 0.8787368
0.1127753 | 1.385446 | 0.1159264 | 0.8993915 | 0.1120728 | 0.3842025 | 0.112442 | 1.159057 | 0.1138112 | 0.9162124
0.1163077 | 1.428903 | 0.1195656 | 0.9382098 | 0.115712 | 0.4108138 | 0.1160354 | 1.199584 | 0.1174504 | 0.95381
0.1198935 | 1.470529 | 0.1232582 | 0.9771503 | 0.119191 | 0.4383407 | 0.1195144 | 1.240844 | 0.121143 | 0.9927505
0.1240134 | 1.516305 | 0.1254249 | 0.9968036 | 0.1229294 | 0.4696517 | 0.122879 | 1.27893 | 0.123203 | 1.012282
0.1279272 | 1.561471 | 0.1275001 | 1.016457 | 0.1264694 | 0.5004134 | 0.1264114 | 1.319213 | 0.1253697 | 1.031447
0.1317343 | 1.599435 | 0.1314064 | 1.056618 | 0.1302155 | 0.5312362 | 0.1284256 | 1.339965 | 0.1273839 | 1.050246
0.1351065 | 1.640695 | 0.1347786 | 1.09446 | 0.1340759 | 0.5634017 | 0.1321716 | 1.38037 | 0.1309773 | 1.087965
0.1385779 | 1.683297 | 0.1381431 | 1.131569 | 0.1376618 | 0.5981917 | 0.1360855 | 1.421874 | 0.1343419 | 1.124953
0.14195 | 1.721017 | 0.1416755 | 1.170754 | 0.1415146 | 0.6298079 | 0.1399384 | 1.462157 | 0.1377141 | 1.162062
0.1458029 | 1.762521 | 0.1453148 | 1.209938 | 0.1449936 | 0.6644759 | 0.1435776 | 1.503173 | 0.1413533 | 1.199538
0.1497091 | 1.806344 | 0.1473289 | 1.229592 | 0.1488962 | 0.7016029 | 0.1470566 | 1.541259 | 0.1452595 | 1.238844
0.1536764 | 1.849069 | 0.1511283 | 1.26902 | 0.1509104 | 0.7197914 | 0.1506424 | 1.58081 | 0.1491658 | 1.277418
0.1575445 | 1.890084 | 0.1531883 | 1.289772 | 0.1529245 | 0.7374916 | 0.1544342 | 1.619872 | 0.1531331 | 1.316115
0.1608556 | 1.930368 | 0.1552024 | 1.310402 | 0.156724 | 0.771183 | 0.1580811 | 1.659423 | 0.1566731 | 1.354567
0.1644949 | 1.969552 | 0.1586814 | 1.349709 | 0.160203 | 0.8078041 | 0.1618348 | 1.698852 | 0.1601521 | 1.391798
0.1680807 | 2.007272 | 0.1623741 | 1.388405 | 0.1634607 | 0.8443031 | 0.1655274 | 1.738403 | 0.1638447 | 1.427565
0.1718267 | 2.045358 | 0.1660667 | 1.427223 | 0.1669931 | 0.8789711 | 0.16922 | 1.776733 | 0.1674839 | 1.465529
0.1754659 | 2.085153 | 0.1696525 | 1.466286 | 0.1707392 | 0.9159584 | 0.1729661 | 1.816528 | 0.1713368 | 1.503493
0.1792119 | 2.12507 | 0.1732993 | 1.504494 | 0.1747522 | 0.9567299 | 0.1764985 | 1.85498 | 0.1748692 | 1.539748
0.183019 | 2.162179 | 0.1769386 | 1.542946 | 0.1786203 | 0.9956703 | 0.1805115 | 1.894775 | 0.1785618 | 1.576857
0.1868237 | 2.200432 | 0.1805778 | 1.581032 | 0.182313 | 1.033268 | 0.1842118 | 1.934325 | 0.1822621 | 1.615431
0.1902417 | 2.240593 | 0.1843772 | 1.620461 | 0.186059 | 1.071842 | 0.1862717 | 1.953246 | 0.1860615 | 1.650587
0.1940488 | 2.278923 | 0.1881232 | 1.657692 | 0.1895914 | 1.111515 | 0.1901398 | 1.98999 | 0.1897007 | 1.688795
0.1979626 | 2.316765 | 0.1918235 | 1.696999 | 0.1931238 | 1.14777 | 0.1935044 | 2.026 | 0.1932331 | 1.727003
0.2001904 | 2.336662 | 0.1954627 | 1.736672 | 0.1970377 | 1.186588 | 0.1968156 | 2.062865 | 0.1952931 | 1.745802
0.2039364 | 2.37487 | 0.1975226 | 1.756081 | 0.2005167 | 1.226994 | 0.2004624 | 2.097167 | 0.1973072 | 1.764845
0.2074688 | 2.409538 | 0.2014899 | 1.794167 | 0.2042627 | 1.266056 | 0.2042085 | 2.134399 | 0.1993214 | 1.783156
0.21078 | 2.443718 | 0.2035041 | 1.812844 | 0.2079554 | 1.30341 | 0.2081758 | 2.172118 | 0.2031742 | 1.820143
0.2142056 | 2.479118 | 0.2071967 | 1.851174 | 0.2115946 | 1.343693 | 0.2120286 | 2.209106 | 0.20676 | 1.85591
0.218005 | 2.514518 | 0.2105079 | 1.887062 | 0.2151804 | 1.381657 | 0.2158357 | 2.244872 | 0.2100178 | 1.889845
0.2218121 | 2.548576 | 0.2139334 | 1.923073 | 0.2187128 | 1.419132 | 0.2194215 | 2.280395 | 0.2134434 | 1.92549
0.2256115 | 2.586052 | 0.2175193 | 1.959572 | 0.2224589 | 1.458561 | 0.2229463 | 2.314086 | 0.217136 | 1.959669
0.2295254 | 2.621086 | 0.2214713 | 1.995827 | 0.2263193 | 1.496403 | 0.2267 | 2.348632 | 0.2191959 | 1.977858
0.2331112 | 2.654533 | 0.2251258 | 2.034035 | 0.2301722 | 1.534733 | 0.2302858 | 2.382201 | 0.2231022 | 2.014845
0.2514675 | 2.817436 | 0.2291388 | 2.070656 | 0.2338724 | 1.573307 | 0.2338716 | 2.416991 | 0.2251163 | 2.032179
0.2695033 | 2.96746 | 0.2328925 | 2.106423 | 0.2372904 | 1.60944 | 0.2377245 | 2.450927 | 0.2288166 | 2.067702
0.2879206 | 3.106437 | 0.2364249 | 2.142433 | 0.2407694 | 1.645817 | 0.2412569 | 2.484863 | 0.2325092 | 2.102736
0.3071009 | 3.236076 | 0.2400107 | 2.177956 | 0.2445154 | 1.685368 | 0.2450029 | 2.518188 | 0.2359882 | 2.137038
0.3251367 | 3.342521 | 0.2437033 | 2.210549 | 0.2483225 | 1.721256 | 0.2485887 | 2.551391 | 0.2397343 | 2.169752
0.3439813 | 3.448478 | 0.2474493 | 2.246071 | 0.2523356 | 1.759098 | 0.2503816 | 2.567992 | 0.2433735 | 2.203566
0.3621316 | 3.548149 | 0.2509817 | 2.280861 | 0.2561961 | 1.798283 | 0.2539675 | 2.600463 | 0.2470737 | 2.237501
0.381144 | 3.656975 | 0.2547278 | 2.314186 | 0.2599421 | 1.83588 | 0.2578737 | 2.634277 | 0.2507129 | 2.269972
0.3994011 | 3.758964 | 0.2584814 | 2.347878 | 0.2634745 | 1.869816 | 0.2598879 | 2.650146 | 0.2545124 | 2.302809
0.4180854 | 3.857963 | 0.2620062 | 2.381691 | 0.2671748 | 1.906315 | 0.2636415 | 2.681396 | 0.2579914 | 2.335524
0.4364493 | 3.938987 | 0.2655386 | 2.414284 | 0.270753 | 1.940861 | 0.2819979 | 2.836974 | 0.261684 | 2.367506
0.4555151 | 4.019859 | 0.2691244 | 2.447487 | 0.274232 | 1.975529 | 0.3004763 | 2.984313 | 0.2652164 | 2.399245
0.473612 | 4.080132 | 0.2729315 | 2.481423 | 0.2779246 | 2.009464 | 0.3190539 | 3.124999 | 0.2690158 | 2.432204
0.4919683 | 4.127342 | 0.2769445 | 2.514138 | 0.2817851 | 2.046452 | 0.3381198 | 3.260131 | 0.2727085 | 2.46443
0.5105535 | 4.16404 | 0.2806982 | 2.545876 | 0.2854777 | 2.081608 | 0.3559421 | 3.387206 | 0.2747684 | 2.480421
0.5296193 | 4.21244 | 0.2841772 | 2.577614 | 0.2893382 | 2.115543 | 0.3746799 | 3.510741 | 0.2785221 | 2.510878
0.5476552 | 4.257729 | 0.2875418 | 2.608254 | 0.292924 | 2.150211 | 0.3932575 | 3.628173 | 0.2819477 | 2.541945
0.5662327 | 4.318031 | 0.2912344 | 2.639076 | 0.29667 | 2.186588 | 0.4121708 | 3.743407 | 0.2853733 | 2.571242
0.5847034 | 4.380409 | 0.2950948 | 2.670937 | 0.3006373 | 2.219791 | 0.4303135 | 3.8479 | 0.2891193 | 2.601637
0.603609 | 4.447792 | 0.2990621 | 2.703652 | 0.3026972 | 2.235661 | 0.4489446 | 3.945495 | 0.2930332 | 2.632216
0.6217517 | 4.510872 | 0.3030752 | 2.734596 | 0.3048182 | 2.251774 | 0.4673619 | 4.038208 | 0.296886 | 2.663405
0.6404436 | 4.57444 | 0.3066686 | 2.765785 | 0.3082438 | 2.284611 | 0.486054 | 4.128784 | 0.2989002 | 2.678847
0.6586397 | 4.630959 | 0.3103078 | 2.795326 | 0.3116618 | 2.316654 | 0.5045172 | 4.21051 | 0.3028064 | 2.709059
0.6774919 | 4.687355 | 0.3138402 | 2.824135 | 0.3149806 | 2.347416 | 0.523049 | 4.286346 | 0.306232 | 2.738295
0.6955811 | 4.736671 | 0.3156866 | 2.837868 | 0.3187266 | 2.380131 | 0.5415732 | 4.358062 | 0.3100849 | 2.765639
0.7140519 | 4.783241 | 0.3194326 | 2.866188 | 0.3225261 | 2.414188 | 0.5605857 | 4.427886 | 0.3281818 | 2.903212
0.7324158 | 4.823647 | 0.322965 | 2.895485 | 0.3263789 | 2.448246 | 0.5785148 | 4.491699 | 0.347139 | 3.038258
0.7514282 | 4.868736 | 0.3266576 | 2.923317 | 0.330247 | 2.481083 | 0.5969856 | 4.552337 | 0.3651749 | 3.161
0.7696853 | 4.905418 | 0.3454564 | 3.065163 | 0.3340464 | 2.513676 | 0.61567 | 4.609985 | 0.3841874 | 3.286793
0.7883162 | 4.94149 | 0.3636525 | 3.194252 | 0.3377391 | 2.545536 | 0.6344689 | 4.665222 | 0.4024979 | 3.402333
0.8065199 | 4.973869 | 0.3826115 | 3.325417 | 0.3411647 | 2.575077 | 0.6524514 | 4.713541 | 0.4215103 | 3.516285
0.8254789 | 5.010979 | 0.4007008 | 3.443276 | 0.3448573 | 2.605778 | 0.6711358 | 4.756814 | 0.4395462 | 3.618031
0.8438352 | 5.045998 | 0.4195454 | 3.560402 | 0.3485499 | 2.63715 | 0.689393 | 4.796228 | 0.4583984 | 3.719593
0.8624738 | 5.075752 | 0.4378635 | 3.666542 | 0.3522426 | 2.667545 | 0.7079172 | 4.835062 | 0.4766479 | 3.811451
0.8808911 | 5.095572 | 0.4570362 | 3.771401 | 0.356103 | 2.697819 | 0.726388 | 4.873468 | 0.4951721 | 3.898915
0.8997967 | 5.122259 | 0.475072 | 3.862282 | 0.3598491 | 2.730778 | 0.7449656 | 4.912363 | 0.5135895 | 3.982746
0.9180462 | 5.142126 | 0.493436 | 3.95121 | 0.3616954 | 2.745304 | 0.7633296 | 4.940958 | 0.5326095 | 4.061695
0.9363567 | 5.161779 | 0.5119601 | 4.031868 | 0.3653346 | 2.77393 | 0.7824565 | 4.970193 | 0.5508056 | 4.131641
0.9548808 | 5.17901 | 0.5310336 | 4.108712 | 0.3689204 | 2.804813 | 0.8004314 | 4.988737 | 0.569551 | 4.202259
0.9739466 | 5.198687 | 0.5491229 | 4.172524 | 0.3728267 | 2.837406 | 0.8191234 | 5.009176 | 0.5876937 | 4.264301
0.9922037 | 5.209426 | 0.5678104 | 4.235338 | 0.3749476 | 2.851994 | 0.8376476 | 5.02976 | 0.6064925 | 4.333424
1.010728 | 5.227303 | 0.586121 | 4.29033 | 0.3931514 | 2.989323 | 0.8566601 | 5.051427 | 0.6248488 | 4.390583
1.029145 | 5.237686 | 0.6049121 | 4.347276 | 0.4118968 | 3.13245 | 0.874696 | 5.075521 | 0.6437011 | 4.449116
1.047997 | 5.248359 | 0.6232761 | 4.394731 | 0.4303142 | 3.257328 | 0.8934415 | 5.109792 | 0.6616301 | 4.498554
1.066193 | 5.256207 | 0.6418536 | 4.442186 | 0.4486171 | 3.38184 | 0.911752 | 5.139028 | 0.6804823 | 4.549427
1.084718 | 5.266319 | 0.6601642 | 4.483125 | 0.4670879 | 3.497257 | 0.9305433 | 5.167028 | 0.6987318 | 4.591602
1.103135 | 5.269372 | 0.678963 | 4.518404 | 0.486108 | 3.607365 | 0.9487394 | 5.187208 | 0.7172026 | 4.634617
1.122044 | 5.273596 | 0.6971056 | 4.528748 | 0.5043575 | 3.708134 | 0.967378 | 5.207429 | 0.7354597 | 4.671955
1.140026 | 5.268087 | 0.715523 | 4.530852 | 0.5230419 | 3.80579 | 0.9859556 | 5.223524 | 0.7543654 | 4.712559
1.158383 | 5.261196 | 0.7338259 | 4.528712 | 0.5412456 | 3.897221 | 1.005083 | 5.241853 | 0.7725615 | 4.744999
1.176853 | 5.254395 | 0.7529527 | 4.549296 | 0.5601513 | 3.986057 | 1.022897 | 5.250381 | 0.7915815 | 4.780857
1.195873 | 5.243213 | 0.7711488 | 4.569087 | 0.5783474 | 4.069553 | 1.041482 | 5.25792 | 0.809503 | 4.810322
1.214123 | 5.210803 | 0.7897874 | 4.609629 | 0.5971996 | 4.149601 | 1.059953 | 5.264044 | 0.8283552 | 4.844837
1.232594 | 5.170932 | 0.8079835 | 4.662089 | 0.6151821 | 4.221684 | 1.079019 | 5.268609 | 0.8468793 | 4.875263
1.251064 | 5.114581 | 0.8270493 | 4.716166 | 0.6340344 | 4.290012 | 1.097002 | 5.262837 | 0.8657316 | 4.905293
1.270023 | 5.043475 | 0.845253 | 4.763789 | 0.6522305 | 4.354282 | 1.115472 | 5.249777 | 0.8838208 | 4.924305
1.288441 | 4.930682 | 0.863884 | 4.811305 | 0.6705944 | 4.412907 | 1.133836 | 5.225005 | 0.9026731 | 4.948429
1.306805 | 4.803363 | 0.8821945 | 4.848246 | 0.6889584 | 4.467655 | 1.152467 | 5.177672 | 0.9211438 | 4.966312
1.325168 | 4.655475 | 0.901207 | 4.886302 | 0.7079174 | 4.520512 | 1.170557 | 5.095061 | 0.9397214 | 4.98489
1.344181 | 4.465899 | 0.9194641 | 4.918772 | 0.7262738 | 4.56879 | 1.189356 | 4.966643 | 0.9578717 | 4.998197
1.362484 | 4.301227 | 0.9379882 | 4.94707 | 0.7450192 | 4.613819 | 1.207605 | 4.792082 | 0.9768841 | 5.007886
1.380794 | 4.157733 | 0.9564056 | 4.971594 | 0.7630017 | 4.653446 | 1.226839 | 4.561125 | 0.9952938 | 5.008869
1.399372 | 4.034869 | 0.9754714 | 5.000975 | 0.7820142 | 4.698109 |  |  | 1.014093 | 5.00984
1.418331 | 3.903399 | 0.9936141 | 5.019751 | 0.8005994 | 4.734943 |  |  | 1.031915 | 5.006829
1.436695 | 3.780597 | 1.012138 | 5.045378 | 0.819177 | 4.774464 |  |  | 1.050767 | 5.030358
1.455059 | 3.6664 | 1.030502 | 5.061476 | 0.8373197 | 4.79929 |  |  | 1.069291 | 5.061181
1.473529 | 3.530414 | 1.049515 | 5.084879 | 0.8562787 | 4.832325 |  |  | 1.088143 | 5.092187
|  | 1.06755 | 5.097065 | 0.8746427 | 4.854527 |  |  | 1.105966 | 5.112649
|  | 1.086189 | 5.118252 | 0.8931669 | 4.879025 |  |  | 1.124978 | 5.135468
|  | 1.104439 | 5.13168 | 0.9113172 | 4.908016 |  |  | 1.143174 | 5.14964
|  | 1.123451 | 5.149971 | 0.9303831 | 4.941128 |  |  | 1.161485 | 5.164502
|  | 1.141494 | 5.161833 | 0.9487928 | 4.969425 |  |  | 1.179849 | 5.173615
|  | 1.159797 | 5.172943 | 0.967645 | 4.99889 |  |  | 1.1988 | 5.183043
|  | 1.178268 | 5.183211 | 0.9855741 | 5.018539 |  |  | 1.217004 | 5.185439
|  | 1.197174 | 5.193976 | 1.004426 | 5.040916 |  |  | 1.235955 | 5.192719
|  | 1.215377 | 5.196773 | 1.022737 | 5.056606 |  |  | 1.253945 | 5.193029
|  | 1.234062 | 5.205755 | 1.041589 | 5.075733 |  |  | 1.272956 | 5.196745
|  | 1.252479 | 5.206935 | 1.059457 | 5.081621 |  |  | 1.291213 | 5.196774
|  | 1.271331 | 5.214754 | 1.078423 | 5.093602 |  |  | 1.310165 | 5.197062
|  | 1.289695 | 5.217492 | 1.096673 | 5.093348 |  |  | 1.328208 | 5.187249
|  | 1.308219 | 5.222744 | 1.115037 | 5.091983 |  |  | 1.346954 | 5.178663
|  | 1.326797 | 5.221507 | 1.133393 | 5.083162 |  |  | 1.365638 | 5.170722
|  | 1.345542 | 5.223033 | 1.152467 | 5.062193 |  |  | 1.383994 | 5.14928
|  | 1.363899 | 5.218719 | 1.170609 | 5.017912 |  |  | 1.402259 | 5.122955
|  | 1.382263 | 5.213196 | 1.189355 | 4.951536 |  |  | 1.421218 | 5.093498
|  | 1.400787 | 5.204528 | 1.207543 | 4.826658 |  |  | 1.439628 | 5.056205
|  | 1.419799 | 5.193278 | 1.226563 | 4.596678 |  |  | 1.458267 | 5.013008
|  | 1.438216 | 5.174457 |  |  |  |  | 1.476409 | 4.952339
|  | 1.456474 | 5.155116 |  |  |  |  | 1.495208 | 4.898201
|  | 1.474944 | 5.126887 |  |  |  |  | 1.513519 | 4.842781
|  | 1.493906 | 5.097834 |  |  |  |  | 1.532584 | 4.782691
|  | 1.511995 | 5.056452 |  |  |  |  | 1.550292 | 4.692939
|  | 1.530572 | 5.008509 |  |  |  |  | 1.569198 | 4.621894
|  | 1.548883 | 4.934565 |  |  |  |  | 1.587562 | 4.505409
|  | 1.567842 | 4.834894 |  |  |  |  | 1.605972 | 4.362098
|  | 1.586038 | 4.677423 |  |  |  |  | 1.624229 | 4.263343
|  | 1.604181 | 4.446955 |  |  |  |  | 1.643249 | 4.184822
[8 empty] | 1.661445 | 4.098854
[8 empty] | 1.680183 | 4.038124
[8 empty] | 1.69844 | 3.953437
[8 empty] | 1.717239 | 3.87165
[8 empty] | 1.735656 | 3.813972
[8 empty] | 1.754439 | 3.756019
[8 empty] | 1.772651 | 3.685493
[8 empty] | 1.791335 | 3.627326
[8 empty] | 1.809852 | 3.579841
[8 empty] | 1.82849 | 3.509101
[8 empty] | 1.846801 | 3.441719
[8 empty] | 1.865653 | 3.384132
[8 empty] | 1.884017 | 3.318336
[8 empty] | 1.902816 | 3.251655
[8 empty] | 1.920798 | 3.18647
[8 empty] | 1.939704 | 3.112098
[8 empty] | 1.95806 | 3.05796
[8 empty] | 1.976752 | 2.945076
[8 empty] | 1.994788 | 2.803413
[8 empty] | 2.01364 | 2.707466
[8 empty] | 2.031943 | 2.619117
[8 empty] | 2.050582 | 2.524086
[8 empty] | 2.06845 | 2.395912
[8 empty] | 2.087356 | 2.284645
[8 empty] | 2.105994 | 2.188819
[8 empty] | 2.124839 | 2.090492
[8 empty] | 2.142768 | 1.996589
[8 empty] | 2.161567 | 1.87519
[8 empty] | 2.180144 | 1.788887
[8 empty] | 2.198945 | 1.714709
[8 empty] | 2.216928 | 1.632068
[8 empty] | 2.23594 | 1.550219
[8 empty] | 2.254358 | 1.500628
[8 empty] | 2.272722 | 1.457782
[8 empty] | 2.291078 | 1.399859

## Linters_IL_oriented
MD 1 |  | MD 2 |  | MD 3 |  | MD 4 |  | MD 5 |  | CD 1 |  | CD 2 |  | CD 3 failed in clamping |  | CD 4 failed in clamping |  | CD 5
strain | force | strain | force | strain | force | strain | force | strain | force | strain | force | strain | force | strain | force | strain | force | strain | force
% | N | % | N | % | N | % | N | % | N | % | N | % | N | % | N | % | N | % | N
0 | 0.02630184 | 0 | 0.0779901 | 0 | 0.01001092 | 0 | 0.01069892 | 0 | 0.07141164 | 0 | 0.04325305 | 0 | 0.02643374 | 0 | 0.01634621 | 0 | 0.01341165 | 0 | 0.01470246
0 | 0.02609632 | -5.412191e-05 | 0.07773452 | 5.432593e-05 | 0.01091447 | -5.412104e-05 | 0.01077045 | -5.453081e-05 | 0.07023957 | -2.048876e-07 | 0.04352949 | -5.432593e-05 | 0.02607802 | 5.432491e-05 | 0.01723026 | 9.210916e-10 | 0.01352251 | 0.0001086519 | 0.01579156
0 | 0.02582154 | -5.43268e-05 | 0.07703166 | 5.432593e-05 | 0.01060469 | 2.048876e-07 | 0.00918544 | -5.453081e-05 | 0.07056937 | -2.048876e-07 | 0.04227154 | -4.097753e-07 | 0.02821958 | 5.432584e-05 | 0.01710807 | 9.210916e-10 | 0.01377905 | 0.0001086519 | 0.01521744
-5.412098e-05 | 0.02467857 | -5.43268e-05 | 0.07604443 | 0.000108447 | 0.01023469 | 5.453081e-05 | 0.01210774 | -5.453081e-05 | 0.06961475 | -2.048876e-07 | 0.04134839 | -0.0001086519 | 0.02421606 | 0.0001086517 | 0.01731573 | 9.210916e-10 | 0.01468468 | 5.432596e-05 | 0.01505323
-2.048874e-07 | 0.02576289 | -5.432772e-05 | 0.07725178 | 0.0001086519 | 0.01095031 | 5.452989e-05 | 0.01175965 | -5.453081e-05 | 0.06897984 | -5.453081e-05 | 0.04308407 | -5.432686e-05 | 0.02626622 | 0.0001629775 | 0.01700174 | 9.210916e-10 | 0.01427937 | 0.0001086519 | 0.01483234
0.0003258835 | 0.02589259 | 0.0002164485 | 0.08005343 | 0.0003799723 | 0.01149772 | 0.0001086519 | 0.009062654 | 0.0002162448 | 0.07307587 | 0.0001623622 | 0.04257767 | -5.432686e-05 | 0.02664543 | 0.0004345024 | 0.01763378 | 0.0003259194 | 0.01447726 | 5.432596e-05 | 0.01577633
0.002607071 | 0.02714286 | 0.002552949 | 0.0912305 | 0.002605849 | 0.01276992 | 0.00217145 | 0.01161469 | 0.002550841 | 0.08402405 | 0.002388239 | 0.04702561 | 0.0003256799 | 0.0267427 | 0.002823454 | 0.0182582 | 0.002334359 | 0.01559497 | 0.001031571 | 0.01558082
0.004996977 | 0.02882276 | 0.004670105 | 0.1039258 | 0.004940445 | 0.01436971 | 0.004345829 | 0.01410759 | 0.005051376 | 0.09925232 | 0.004669429 | 0.05248921 | 0.002660276 | 0.02619338 | 0.004833797 | 0.01873599 | 0.004398113 | 0.01616169 | 0.003257449 | 0.01635902
0.007278165 | 0.03056655 | 0.006733854 | 0.1194135 | 0.007439073 | 0.01567433 | 0.006844456 | 0.01563943 | 0.007385971 | 0.1162811 | 0.007007839 | 0.05564778 | 0.004886152 | 0.02872849 | 0.007168389 | 0.02064906 | 0.006679304 | 0.0164187 | 0.005321202 | 0.01747482
0.009883601 | 0.03351722 | 0.009449917 | 0.1390058 | 0.009613451 | 0.01813481 | 0.009449896 | 0.01768601 | 0.009449723 | 0.1302277 | 0.009014371 | 0.06175129 | 0.007113937 | 0.03119231 | 0.009289358 | 0.02107726 | 0.009395371 | 0.01898218 | 0.00771302 | 0.0194804
0.01222201 | 0.03447232 | 0.0117311 | 0.1560956 | 0.01200527 | 0.01963971 | 0.01184171 | 0.01844419 | 0.01167751 | 0.1484772 | 0.01129938 | 0.06431477 | 0.009124283 | 0.03380347 | 0.01151332 | 0.02315627 | 0.01156975 | 0.01931334 | 0.009883585 | 0.02138685
0.01499148 | 0.0381268 | 0.01434036 | 0.1763593 | 0.01461071 | 0.02274869 | 0.01428693 | 0.02286542 | 0.01417614 | 0.1662079 | 0.01374078 | 0.07217304 | 0.01135207 | 0.03380824 | 0.01417598 | 0.02386676 | 0.01412179 | 0.02117492 | 0.01205796 | 0.02224921
0.01786776 | 0.04029355 | 0.01689239 | 0.1987897 | 0.01721996 | 0.02513097 | 0.017106 | 0.02368367 | 0.0168388 | 0.1876923 | 0.01651407 | 0.07839863 | 0.01385069 | 0.03833247 | 0.01683863 | 0.02587112 | 0.01667763 | 0.02344085 | 0.01455659 | 0.022974
0.02014895 | 0.04239164 | 0.01998563 | 0.2236311 | 0.02014965 | 0.02842305 | 0.01928037 | 0.0264684 | 0.01993633 | 0.2143036 | 0.01944376 | 0.08651631 | 0.01673079 | 0.04107905 | 0.01884516 | 0.02631744 | 0.01966454 | 0.02298702 | 0.01738329 | 0.02487468
0.02221651 | 0.04574094 | 0.02204938 | 0.2427961 | 0.02216381 | 0.03139852 | 0.02145475 | 0.0297643 | 0.02221752 | 0.2318207 | 0.02161814 | 0.09237568 | 0.01884414 | 0.04334593 | 0.02101954 | 0.02858337 | 0.02194574 | 0.02484096 | 0.02048082 | 0.02724837
0.02439089 | 0.04655347 | 0.02433057 | 0.2633649 | 0.02427715 | 0.03425191 | 0.0240106 | 0.03122533 | 0.0243919 | 0.2524506 | 0.02379252 | 0.09791462 | 0.02096511 | 0.04730559 | 0.02319391 | 0.02935203 | 0.02395227 | 0.02692378 | 0.02254076 | 0.02959823
0.02667207 | 0.04996381 | 0.0267262 | 0.2864973 | 0.0267796 | 0.03632711 | 0.0263452 | 0.03409398 | 0.0267799 | 0.2742401 | 0.0260203 | 0.1043081 | 0.0232463 | 0.05073119 | 0.0255285 | 0.02994903 | 0.02618005 | 0.02913631 | 0.02466174 | 0.0318489
0.02900667 | 0.05309949 | 0.02922101 | 0.3081037 | 0.02906079 | 0.03966115 | 0.02867979 | 0.03844274 | 0.0291679 | 0.29664 | 0.0283549 | 0.1104726 | 0.02558089 | 0.05319167 | 0.02808435 | 0.03295501 | 0.02851465 | 0.03013385 | 0.02694293 | 0.0332756
0.03144807 | 0.05467496 | 0.03172344 | 0.3355085 | 0.03156323 | 0.04410909 | 0.03123564 | 0.04165471 | 0.03167035 | 0.3198334 | 0.03084971 | 0.1186818 | 0.02808334 | 0.0566783 | 0.03057916 | 0.03464111 | 0.03096369 | 0.03124393 | 0.02933093 | 0.03699874
0.03416413 | 0.05879483 | 0.03427929 | 0.362486 | 0.03411145 | 0.04638265 | 0.03384489 | 0.04508794 | 0.03438641 | 0.3466888 | 0.03368021 | 0.1258229 | 0.03057815 | 0.06117964 | 0.03302819 | 0.0353783 | 0.03367976 | 0.03431094 | 0.032047 | 0.03916549
0.03715485 | 0.06341825 | 0.03715557 | 0.3911115 | 0.0367207 | 0.05098317 | 0.03649993 | 0.05038274 | 0.03720929 | 0.3750091 | 0.0366099 | 0.1336202 | 0.03324081 | 0.06783248 | 0.03563744 | 0.03916248 | 0.03677729 | 0.03733218 | 0.03470966 | 0.04044341
0.04025239 | 0.06640134 | 0.04014629 | 0.4225446 | 0.03938336 | 0.05586598 | 0.0397119 | 0.05637944 | 0.04025342 | 0.4038177 | 0.03944041 | 0.1428975 | 0.03590347 | 0.07031966 | 0.03856712 | 0.0417641 | 0.03987483 | 0.03820766 | 0.03770038 | 0.04319381
0.04334992 | 0.07200132 | 0.04312938 | 0.4570905 | 0.0425343 | 0.05996297 | 0.04286284 | 0.06118596 | 0.04323651 | 0.4357391 | 0.04231669 | 0.1520528 | 0.03884079 | 0.07680465 | 0.04171806 | 0.04319843 | 0.04280452 | 0.04132045 | 0.04090473 | 0.04752731
0.04671448 | 0.07818113 | 0.04644817 | 0.4906599 | 0.04579205 | 0.06562398 | 0.046174 | 0.06809819 | 0.04622724 | 0.4706512 | 0.04541423 | 0.1603841 | 0.04177048 | 0.08415938 | 0.044869 | 0.04676898 | 0.04623012 | 0.04638637 | 0.04383442 | 0.05002975
0.04997223 | 0.08277402 | 0.04948466 | 0.5282575 | 0.04916425 | 0.07290242 | 0.04965301 | 0.07642949 | 0.04948499 | 0.5061737 | 0.04867198 | 0.1716451 | 0.0447612 | 0.09146834 | 0.04801993 | 0.05064471 | 0.04986935 | 0.04986537 | 0.04709981 | 0.05443954
0.05323761 | 0.0893353 | 0.05268901 | 0.5687849 | 0.05252881 | 0.07932637 | 0.05280395 | 0.08283819 | 0.05285718 | 0.5452362 | 0.05198314 | 0.1823873 | 0.04791214 | 0.09668685 | 0.05122427 | 0.05304034 | 0.05361538 | 0.05357326 | 0.05095265 | 0.0599327
0.05660217 | 0.09574399 | 0.05633585 | 0.6104109 | 0.05638166 | 0.08613179 | 0.05584045 | 0.09078801 | 0.05665662 | 0.5862519 | 0.05540874 | 0.1931295 | 0.05116989 | 0.1061168 | 0.05475668 | 0.05690845 | 0.05742245 | 0.05870021 | 0.05475973 | 0.06541061
0.06013458 | 0.103053 | 0.0601887 | 0.6533796 | 0.05839582 | 0.09073994 | 0.05931945 | 0.1006757 | 0.06046369 | 0.6277558 | 0.05883434 | 0.204543 | 0.0547023 | 0.1147533 | 0.05855611 | 0.06130298 | 0.06094724 | 0.06214107 | 0.05861257 | 0.06979751
0.06377379 | 0.1112011 | 0.06409495 | 0.6969587 | 0.06251569 | 0.1004445 | 0.06269165 | 0.1103803 | 0.06388166 | 0.6693817 | 0.06247356 | 0.2174215 | 0.05828812 | 0.1241222 | 0.06241658 | 0.06507953 | 0.06426603 | 0.06784786 | 0.06193136 | 0.07623672
0.06741301 | 0.1201123 | 0.06752054 | 0.7422468 | 0.06463667 | 0.1045339 | 0.06621643 | 0.1202375 | 0.06720045 | 0.7134491 | 0.06632641 | 0.2291097 | 0.06187394 | 0.1330943 | 0.06621602 | 0.06939777 | 0.06785185 | 0.07492793 | 0.06534934 | 0.08208083
0.07105223 | 0.1295422 | 0.07089273 | 0.7863142 | 0.06833693 | 0.1132924 | 0.06948181 | 0.1314069 | 0.07089308 | 0.7572724 | 0.06838634 | 0.2352742 | 0.06540635 | 0.1455455 | 0.06980183 | 0.07530292 | 0.07165129 | 0.07978023 | 0.06893516 | 0.08794021
0.07485929 | 0.1418103 | 0.07447855 | 0.8322126 | 0.07186934 | 0.1236684 | 0.07295319 | 0.1418439 | 0.07474592 | 0.8034149 | 0.07224682 | 0.2478475 | 0.06920579 | 0.1571116 | 0.07322742 | 0.0801247 | 0.07539733 | 0.0853802 | 0.07290244 | 0.09366225
0.07855192 | 0.1517285 | 0.0784382 | 0.8793318 | 0.0752339 | 0.1362722 | 0.07643219 | 0.155882 | 0.0786064 | 0.8496796 | 0.07577923 | 0.2609395 | 0.07306627 | 0.1676402 | 0.07692004 | 0.08595356 | 0.07915099 | 0.0917889 | 0.07659507 | 0.09996413
0.08224454 | 0.1634777 | 0.08229867 | 0.928282 | 0.07909438 | 0.1468007 | 0.08012482 | 0.1683637 | 0.08257369 | 0.8983856 | 0.07915143 | 0.2741842 | 0.07703355 | 0.1801524 | 0.07904101 | 0.08868488 | 0.08284362 | 0.09806026 | 0.08040215 | 0.1055183
0.08588376 | 0.1776379 | 0.08615151 | 0.9764997 | 0.08115431 | 0.1521718 | 0.08213898 | 0.1747113 | 0.08631972 | 0.9459931 | 0.08272961 | 0.2862996 | 0.08077959 | 0.193397 | 0.08120776 | 0.09204181 | 0.08632263 | 0.1047589 | 0.08387352 | 0.1116981
0.08957639 | 0.1912487 | 0.08821145 | 1.00128 | 0.08490798 | 0.1645315 | 0.08610627 | 0.1889936 | 0.08985213 | 0.9932343 | 0.08659009 | 0.3002157 | 0.08393053 | 0.2044749 | 0.08517504 | 0.09805378 | 0.08996185 | 0.1128002 | 0.08745934 | 0.118473
0.09159054 | 0.1970471 | 0.0918583 | 1.050352 | 0.0885472 | 0.1775319 | 0.08990571 | 0.207182 | 0.09359817 | 1.039621 | 0.09054975 | 0.3145894 | 0.08751634 | 0.2177806 | 0.08887529 | 0.1040505 | 0.09370789 | 0.1205059 | 0.09104516 | 0.124958
0.09371151 | 0.2041577 | 0.09549751 | 1.098326 | 0.09218642 | 0.1900441 | 0.09202668 | 0.2153608 | 0.09729079 | 1.087595 | 0.09447126 | 0.3272542 | 0.09115557 | 0.2320018 | 0.09234666 | 0.1105049 | 0.09745393 | 0.1288372 | 0.0947912 | 0.1329384
0.09577145 | 0.2121533 | 0.09908333 | 1.145811 | 0.09566543 | 0.204601 | 0.0941324 | 0.2222272 | 0.1009911 | 1.134103 | 0.09811048 | 0.3408651 | 0.09506945 | 0.2452159 | 0.09544419 | 0.1166237 | 0.1011542 | 0.1349713 | 0.09865168 | 0.1402473
0.09935726 | 0.2286633 | 0.102776 | 1.194029 | 0.09919784 | 0.2187002 | 0.09625337 | 0.2287885 | 0.1045158 | 1.181345 | 0.1018565 | 0.3569173 | 0.09908251 | 0.2588267 | 0.09903 | 0.1239174 | 0.104679 | 0.1433941 | 0.1021841 | 0.148426
0.1026684 | 0.242915 | 0.1064228 | 1.242369 | 0.1030431 | 0.2322194 | 0.09843538 | 0.2375776 | 0.1082695 | 1.229318 | 0.1054423 | 0.3683309 | 0.1027828 | 0.2745433 | 0.1025624 | 0.1302498 | 0.1083792 | 0.1537396 | 0.1059835 | 0.1559334
0.1060406 | 0.2586316 | 0.110062 | 1.290342 | 0.1066899 | 0.2495534 | 0.1005563 | 0.2478315 | 0.1120155 | 1.277902 | 0.1090816 | 0.3821554 | 0.1065288 | 0.2875438 | 0.1060414 | 0.1371926 | 0.1122779 | 0.1624066 | 0.1095159 | 0.1643867
0.1096798 | 0.276698 | 0.1137546 | 1.33856 | 0.1102757 | 0.2645681 | 0.1041956 | 0.2680341 | 0.1157539 | 1.32551 | 0.1127742 | 0.3979024 | 0.1100078 | 0.3031688 | 0.1093526 | 0.1447762 | 0.1157111 | 0.1695477 | 0.1132086 | 0.1719246
0.1136471 | 0.2935437 | 0.1175007 | 1.388609 | 0.1140294 | 0.2803456 | 0.107728 | 0.2839643 | 0.1193474 | 1.374216 | 0.1164134 | 0.4112996 | 0.1137462 | 0.3179088 | 0.1127247 | 0.1526345 | 0.1192969 | 0.1798626 | 0.117008 | 0.1803779
0.1175 | 0.3116101 | 0.1212543 | 1.436583 | 0.1176152 | 0.2972524 | 0.111146 | 0.3014814 | 0.1229866 | 1.424265 | 0.1201137 | 0.4238729 | 0.1172863 | 0.3328624 | 0.1164174 | 0.1598671 | 0.1231421 | 0.1888653 | 0.1203802 | 0.1872749
0.1214062 | 0.3321789 | 0.1248401 | 1.485289 | 0.1215215 | 0.315746 | 0.1149988 | 0.3192426 | 0.1266869 | 1.473947 | 0.1238063 | 0.4402303 | 0.1209255 | 0.3481822 | 0.1205372 | 0.1688698 | 0.127056 | 0.1964794 | 0.1242407 | 0.1963081
0.1249996 | 0.3510388 | 0.1285328 | 1.536802 | 0.1248937 | 0.3327138 | 0.1188593 | 0.3388959 | 0.1308067 | 1.523508 | 0.1276591 | 0.4541158 | 0.124786 | 0.3644176 | 0.1242909 | 0.1774452 | 0.1291312 | 0.2006603 | 0.1282614 | 0.2047615
0.1285321 | 0.3715466 | 0.1325001 | 1.587706 | 0.1285863 | 0.3515737 | 0.1224985 | 0.3582441 | 0.134774 | 1.571603 | 0.1311915 | 0.4683065 | 0.128471 | 0.3792186 | 0.1279835 | 0.1864174 | 0.132717 | 0.2112499 | 0.1320608 | 0.2138862
0.1322781 | 0.3911999 | 0.1364521 | 1.635924 | 0.1306462 | 0.3599965 | 0.1260309 | 0.3745404 | 0.1380928 | 1.619333 | 0.1347774 | 0.4829244 | 0.1321178 | 0.3964305 | 0.1300435 | 0.1912697 | 0.1361884 | 0.2237011 | 0.1354864 | 0.2232857
0.1358639 | 0.4127453 | 0.1384662 | 1.660215 | 0.1343999 | 0.3793447 | 0.1298303 | 0.3934003 | 0.141404 | 1.665475 | 0.1385844 | 0.4993429 | 0.135757 | 0.4124827 | 0.132378 | 0.1958779 | 0.1395606 | 0.2331616 | 0.1390188 | 0.2340278
0.1395565 | 0.4332531 | 0.1418918 | 1.710386 | 0.138474 | 0.3994863 | 0.1333628 | 0.417143 | 0.1449898 | 1.712473 | 0.1426585 | 0.5145406 | 0.1393428 | 0.4291759 | 0.1346669 | 0.2005165 | 0.14336 | 0.2420422 | 0.1426581 | 0.2432136
0.1431957 | 0.4553479 | 0.1452106 | 1.758116 | 0.1421132 | 0.4170034 | 0.137063 | 0.433714 | 0.1488426 | 1.760324 | 0.1447185 | 0.521285 | 0.1431423 | 0.4478526 | 0.1367878 | 0.2055825 | 0.1453742 | 0.2473828 | 0.1465567 | 0.2520027
0.1452099 | 0.4662121 | 0.148743 | 1.804991 | 0.1453709 | 0.4362294 | 0.1407556 | 0.4503766 | 0.1527031 | 1.809396 | 0.1483043 | 0.5362081 | 0.145309 | 0.457191 | 0.1406407 | 0.2157143 | 0.1493415 | 0.259956 | 0.1504248 | 0.2617683
0.1489025 | 0.4887341 | 0.1525425 | 1.853697 | 0.14885 | 0.4574697 | 0.1443415 | 0.4720441 | 0.1566704 | 1.858102 | 0.151562 | 0.5518026 | 0.1492229 | 0.4755015 | 0.1440663 | 0.2252663 | 0.1531943 | 0.2703015 | 0.154331 | 0.2706184
0.1525417 | 0.5124158 | 0.1563495 | 1.905211 | 0.1526418 | 0.4760854 | 0.1480341 | 0.4956037 | 0.1603096 | 1.905344 | 0.1549876 | 0.5666952 | 0.1530834 | 0.495338 | 0.1475453 | 0.2357338 | 0.156887 | 0.2822033 | 0.1580847 | 0.2789497
0.1562344 | 0.5348767 | 0.1602024 | 1.953917 | 0.1565633 | 0.4973867 | 0.1516733 | 0.5134259 | 0.1639488 | 1.952219 | 0.1586803 | 0.5801839 | 0.1564022 | 0.5159678 | 0.1512379 | 0.2460488 | 0.1605262 | 0.2945324 | 0.1617773 | 0.2896004
0.1597668 | 0.5606946 | 0.1622165 | 1.977842 | 0.1605229 | 0.5206411 | 0.1553659 | 0.5322248 | 0.1674813 | 1.997751 | 0.1607402 | 0.5882406 | 0.1597133 | 0.5351329 | 0.153252 | 0.2511757 | 0.1641654 | 0.3054577 | 0.1653632 | 0.2995796
0.1618877 | 0.5730237 | 0.1659091 | 2.026793 | 0.1644444 | 0.5417593 | 0.1590052 | 0.5526716 | 0.1711739 | 2.042184 | 0.1644939 | 0.6049642 | 0.1632457 | 0.5564342 | 0.1570438 | 0.2602395 | 0.1680259 | 0.3161999 | 0.1688956 | 0.3088264
0.1656872 | 0.5971936 | 0.1694416 | 2.075255 | 0.1680837 | 0.5628164 | 0.1625376 | 0.5766584 | 0.1748741 | 2.087717 | 0.166508 | 0.6130819 | 0.1671596 | 0.5768199 | 0.1606373 | 0.2708596 | 0.1715583 | 0.3293835 | 0.172695 | 0.3203011
0.1677471 | 0.6095837 | 0.1730808 | 2.120787 | 0.1718297 | 0.5855825 | 0.166337 | 0.5949689 | 0.1785668 | 2.133249 | 0.168568 | 0.6205587 | 0.1711727 | 0.5963511 | 0.1643833 | 0.2809304 | 0.1751441 | 0.3399121 | 0.1763419 | 0.3305244
0.1716152 | 0.634364 | 0.1766666 | 2.165953 | 0.1752553 | 0.6063955 | 0.1683969 | 0.6032697 | 0.1821526 | 2.178171 | 0.1722606 | 0.6351766 | 0.1747051 | 0.6178966 | 0.1677555 | 0.2902993 | 0.1788902 | 0.3507153 | 0.1800345 | 0.3400154
0.1750332 | 0.6602429 | 0.1803592 | 2.213804 | 0.1788945 | 0.6260488 | 0.1722651 | 0.6242048 | 0.1860588 | 2.222238 | 0.1757396 | 0.6521444 | 0.176765 | 0.6289439 | 0.1713413 | 0.3006142 | 0.1826438 | 0.3632885 | 0.1837271 | 0.3520699
0.1784588 | 0.682887 | 0.1841052 | 2.259459 | 0.182694 | 0.648937 | 0.1761713 | 0.6480695 | 0.1897057 | 2.266916 | 0.1794322 | 0.6682577 | 0.1803585 | 0.6474376 | 0.1751942 | 0.3116005 | 0.1863365 | 0.375404 | 0.1874732 | 0.3621712
0.1819302 | 0.7098035 | 0.1877445 | 2.304747 | 0.1862264 | 0.6712759 | 0.1795969 | 0.6665021 | 0.1933449 | 2.310495 | 0.1829646 | 0.6824178 | 0.1839977 | 0.6673961 | 0.1788334 | 0.3206337 | 0.1900291 | 0.3873974 | 0.1911124 | 0.3714638
0.1857372 | 0.7362317 | 0.1897586 | 2.328429 | 0.1882863 | 0.6817129 | 0.1829691 | 0.6863385 | 0.1969841 | 2.355173 | 0.1868785 | 0.6980733 | 0.1877437 | 0.6875987 | 0.1824802 | 0.3316201 | 0.1935615 | 0.3997265 | 0.1947516 | 0.3840981
0.1894298 | 0.7630261 | 0.1933444 | 2.374815 | 0.1919789 | 0.7017324 | 0.1866083 | 0.707884 | 0.2009438 | 2.398386 | 0.1904109 | 0.7161397 | 0.191444 | 0.7063975 | 0.1860584 | 0.3415383 | 0.1974601 | 0.4122998 | 0.1986121 | 0.3959389
0.1914898 | 0.7769421 | 0.1970371 | 2.420225 | 0.1956258 | 0.7250478 | 0.1905146 | 0.7294904 | 0.20485 | 2.442209 | 0.1939967 | 0.731429 | 0.1949688 | 0.7273326 | 0.1898655 | 0.3515786 | 0.1994743 | 0.4177014 | 0.2026252 | 0.4057655
0.1935039 | 0.7910413 | 0.2007831 | 2.465391 | 0.1993184 | 0.7484243 | 0.1944208 | 0.7471906 | 0.2087716 | 2.483957 | 0.1978954 | 0.7465658 | 0.198608 | 0.7460093 | 0.1936649 | 0.3620461 | 0.2015342 | 0.4243542 | 0.2065467 | 0.4188271
0.1973644 | 0.8203381 | 0.2046359 | 2.512755 | 0.2029576 | 0.7692373 | 0.196496 | 0.760008 | 0.2121361 | 2.523508 | 0.2016567 | 0.7654256 | 0.2023617 | 0.762794 | 0.1973041 | 0.3721169 | 0.2054481 | 0.437904 | 0.2099112 | 0.4330482
0.2007824 | 0.8470105 | 0.2084964 | 2.557677 | 0.206696 | 0.7927358 | 0.2003946 | 0.7869855 | 0.2155083 | 2.563058 | 0.205128 | 0.7815389 | 0.2060009 | 0.7843394 | 0.2008365 | 0.3828896 | 0.2087135 | 0.4486767 | 0.213169 | 0.4438515
0.2043682 | 0.8761853 | 0.2124637 | 2.599669 | 0.2107244 | 0.8165395 | 0.2039881 | 0.8038923 | 0.2189263 | 2.602609 | 0.2088283 | 0.7983236 | 0.2096935 | 0.8040538 | 0.204636 | 0.3946083 | 0.2120323 | 0.4607617 | 0.2167548 | 0.4580727
0.2081753 | 0.9053601 | 0.2157748 | 2.642027 | 0.2127385 | 0.8281972 | 0.2076273 | 0.8207074 | 0.2227791 | 2.642648 | 0.2129024 | 0.8151693 | 0.2131725 | 0.8188548 | 0.2085422 | 0.4045266 | 0.2156181 | 0.4728161 | 0.2206077 | 0.472599
0.2118679 | 0.9336194 | 0.2192538 | 2.683897 | 0.2164312 | 0.8504751 | 0.2111597 | 0.8481122 | 0.2247933 | 2.662424 | 0.2168544 | 0.8343953 | 0.2168652 | 0.839973 | 0.2124103 | 0.4145974 | 0.2193641 | 0.4868237 | 0.2244681 | 0.486515
0.2153469 | 0.9634045 | 0.2227328 | 2.723448 | 0.2197423 | 0.8733633 | 0.2148523 | 0.8677655 | 0.2286538 | 2.703317 | 0.2204479 | 0.8505697 | 0.2207256 | 0.860847 | 0.2159427 | 0.4265603 | 0.2214241 | 0.4927136 | 0.2264823 | 0.4929543
0.2190395 | 0.9950207 | 0.2264789 | 2.764586 | 0.2232213 | 0.8964345 | 0.2184916 | 0.8845502 | 0.2326211 | 2.743478 | 0.2240871 | 0.8669271 | 0.2246243 | 0.8777537 | 0.2193607 | 0.4355324 | 0.2252769 | 0.504707 | 0.2302817 | 0.5090065
0.2228923 | 1.023829 | 0.2303317 | 2.809263 | 0.2268071 | 0.9194448 | 0.2221384 | 0.9061567 | 0.2362603 | 2.78193 | 0.2274059 | 0.8845052 | 0.2284389 | 0.8963084 | 0.2230609 | 0.4457558 | 0.2272911 | 0.5112072 | 0.2338142 | 0.5230446
0.2264782 | 1.05453 | 0.2324527 | 2.830748 | 0.2307668 | 0.944164 | 0.2259379 | 0.9331952 | 0.2397927 | 2.818552 | 0.2309383 | 0.9029989 | 0.2318569 | 0.9149852 | 0.2269061 | 0.457444 | 0.2309913 | 0.5247875 | 0.2375068 | 0.5372047
0.230064 | 1.08578 | 0.2363132 | 2.870421 | 0.2345739 | 0.968456 | 0.2296305 | 0.9509565 | 0.2433785 | 2.854806 | 0.2346843 | 0.9177083 | 0.2352825 | 0.9329906 | 0.2308276 | 0.4689187 | 0.2346306 | 0.5388561 | 0.2410926 | 0.5542946
0.2335964 | 1.117152 | 0.2399524 | 2.910582 | 0.2384343 | 0.992626 | 0.2332697 | 0.9715863 | 0.2471245 | 2.890817 | 0.2385982 | 0.9375448 | 0.2389217 | 0.952949 | 0.2346271 | 0.4793557 | 0.2381096 | 0.5504833 | 0.2448463 | 0.5678139
0.2372356 | 1.149012 | 0.243378 | 2.950743 | 0.242127 | 1.017528 | 0.2369089 | 0.9939862 | 0.2507104 | 2.925973 | 0.2425045 | 0.9565267 | 0.2428356 | 0.9696116 | 0.2384875 | 0.4906472 | 0.2418022 | 0.5627819 | 0.2484855 | 0.583622
0.2412029 | 1.182948 | 0.2470706 | 2.987852 | 0.2457662 | 1.042614 | 0.2406092 | 1.02249 | 0.2543496 | 2.960763 | 0.2463649 | 0.9725789 | 0.2468487 | 0.9880443 | 0.2420733 | 0.5020607 | 0.2454948 | 0.5778576 | 0.2521247 | 0.6017494
0.2450633 | 1.214869 | 0.2507632 | 3.023985 | 0.2492986 | 1.066417 | 0.2427149 | 1.034758 | 0.2580956 | 2.995676 | 0.2497829 | 0.9903402 | 0.2507015 | 1.00843 | 0.2458194 | 0.512101 | 0.2491875 | 0.5908581 | 0.2559776 | 0.6155739
0.2487026 | 1.24734 | 0.2544558 | 3.063536 | 0.2529912 | 1.09077 | 0.2466822 | 1.051909 | 0.2598885 | 3.01301 | 0.2534298 | 1.009017 | 0.2544018 | 1.025398 | 0.2493518 | 0.521714 | 0.2527733 | 0.6023937 | 0.2596168 | 0.6316872
0.2520671 | 1.281031 | 0.2580417 | 3.101012 | 0.2565771 | 1.115978 | 0.2486964 | 1.061735 | 0.2635277 | 3.046213 | 0.257069 | 1.024947 | 0.2579876 | 1.041725 | 0.2531512 | 0.5339821 | 0.2566338 | 0.6160961 | 0.263256 | 0.6495094
0.2557598 | 1.312037 | 0.2617953 | 3.136656 | 0.2603231 | 1.141735 | 0.252122 | 1.08975 | 0.267228 | 3.079416 | 0.260815 | 1.042159 | 0.2616268 | 1.06089 | 0.2565768 | 0.5439308 | 0.2603264 | 0.629829 | 0.2668418 | 0.6630898
0.25946 | 1.345851 | 0.2654345 | 3.172911 | 0.2639623 | 1.166637 | 0.2555476 | 1.114164 | 0.2706994 | 3.113595 | 0.2644008 | 1.059127 | 0.2653271 | 1.076881 | 0.2603228 | 0.5544289 | 0.264019 | 0.6422497 | 0.2706947 | 0.6785927
0.2631526 | 1.380885 | 0.2691272 | 3.2088 | 0.2677694 | 1.19215 | 0.2589121 | 1.13098 | 0.2891701 | 3.269601 | 0.2681469 | 1.077437 | 0.2688519 | 1.09336 | 0.2641833 | 0.5665138 | 0.2677651 | 0.6551892 | 0.274662 | 0.6978798
0.2653194 | 1.398585 | 0.2726062 | 3.242857 | 0.2715154 | 1.22047 | 0.2627192 | 1.159117 | 0.308297 | 3.417062 | 0.2719005 | 1.0941 | 0.2724911 | 1.111305 | 0.2678225 | 0.5770729 | 0.2716255 | 0.6697155 | 0.276844 | 0.7070351
0.2692256 | 1.43191 | 0.2743991 | 3.259703 | 0.2750478 | 1.245495 | 0.2666178 | 1.187376 | 0.3263863 | 3.540781 | 0.2754863 | 1.110305 | 0.2762371 | 1.12693 | 0.2715685 | 0.5870216 | 0.275425 | 0.6830212 | 0.28059 | 0.7190285
0.2729869 | 1.468287 | 0.2780917 | 3.295103 | 0.2786871 | 1.271496 | 0.2704859 | 1.209227 | 0.3449105 | 3.650949 | 0.2790111 | 1.128249 | 0.2799374 | 1.143775 | 0.2752078 | 0.5987709 | 0.2792855 | 0.6961437 | 0.2839012 | 0.7344704
0.2765727 | 1.502345 | 0.2819445 | 3.329161 | 0.2809606 | 1.286327 | 0.2743388 | 1.234495 | 0.3634881 | 3.742807 | 0.2825435 | 1.146682 | 0.2836834 | 1.161415 | 0.2787936 | 0.6092079 | 0.2829247 | 0.7083203 | 0.2872734 | 0.7534523
0.2802654 | 1.53506 | 0.2859118 | 3.361876 | 0.2847219 | 1.314953 | 0.2778712 | 1.264647 | 0.3822869 | 3.828775 | 0.286404 | 1.161635 | 0.2872158 | 1.177162 | 0.2808077 | 0.6143044 | 0.2860756 | 0.7229382 | 0.290638 | 0.7688942
0.283958 | 1.56985 | 0.3041079 | 3.518553 | 0.2867818 | 1.327404 | 0.2816172 | 1.289488 | 0.4004831 | 3.907083 | 0.2902035 | 1.180129 | 0.2893368 | 1.184974 | 0.2828677 | 0.6196449 | 0.289608 | 0.7358166 | 0.2946052 | 0.7855263
0.2874904 | 1.603297 | 0.3229067 | 3.664061 | 0.2903677 | 1.351818 | 0.2851496 | 1.317015 | 0.4190683 | 3.994363 | 0.2940563 | 1.19789 | 0.2931286 | 1.203285 | 0.2849276 | 0.6257179 | 0.2934609 | 0.747871 | 0.2966194 | 0.7952309
0.2910762 | 1.636256 | 0.3412173 | 3.795531 | 0.2937399 | 1.380321 | 0.2889033 | 1.347593 | 0.4377527 | 4.070566 | 0.2976497 | 1.213485 | 0.2951428 | 1.211769 | 0.2886278 | 0.6360939 | 0.2973214 | 0.7630688 | 0.300518 | 0.8132973
0.2948222 | 1.672145 | 0.3604967 | 3.92224 | 0.2972646 | 1.407482 | 0.2925959 | 1.372679 | 0.4564447 | 4.147745 | 0.3011822 | 1.229537 | 0.2991711 | 1.227058 | 0.2920534 | 0.6465004 | 0.2993355 | 0.7706982 | 0.3043785 | 0.8282204
0.2985683 | 1.706202 | 0.3782656 | 4.033384 | 0.3009039 | 1.43098 | 0.2960749 | 1.400206 | 0.4748621 | 4.216012 | 0.3047069 | 1.247847 | 0.3027569 | 1.241798 | 0.2955324 | 0.657151 | 0.303135 | 0.7848278 | 0.3079185 | 0.8468361
0.3023753 | 1.740016 | 0.3969576 | 4.139891 | 0.3046575 | 1.461071 | 0.299821 | 1.431639 | 0.4932184 | 4.281991 | 0.3067211 | 1.256514 | 0.3062283 | 1.258583 | 0.2989504 | 0.6672218 | 0.3067208 | 0.7966381 | 0.3115044 | 0.8611183
0.3059077 | 1.777369 | 0.4154817 | 4.232359 | 0.3086248 | 1.489879 | 0.3037272 | 1.466185 | 0.5116892 | 4.339517 | 0.3103603 | 1.271926 | 0.3094937 | 1.273475 | 0.3028566 | 0.6781471 | 0.3103066 | 0.8124768 | 0.3151436 | 0.8719826
0.3097072 | 1.813502 | 0.4346468 | 4.322111 | 0.3125234 | 1.516063 | 0.3074275 | 1.491514 | 0.5306482 | 4.394784 | 0.3124203 | 1.280471 | 0.3130795 | 1.288063 | 0.3067171 | 0.6901711 | 0.3139992 | 0.8255993 | 0.318943 | 0.8943214
0.3136744 | 1.848658 | 0.4525301 | 4.394529 | 0.3161703 | 1.544201 | 0.3109065 | 1.519957 | 0.5487986 | 4.44111 | 0.3162807 | 1.298659 | 0.3170926 | 1.303413 | 0.3105776 | 0.6999367 | 0.3177453 | 0.8392102 | 0.3224754 | 0.9108925
0.3177485 | 1.885646 | 0.4713289 | 4.462614 | 0.3197561 | 1.573192 | 0.3148127 | 1.560118 | 0.5673761 | 4.488779 | 0.3182949 | 1.306777 | 0.3357846 | 1.381263 | 0.3142702 | 0.7117165 | 0.3213311 | 0.8522412 | 0.3261681 | 0.9166298
0.3214412 | 1.920192 | 0.4896318 | 4.524351 | 0.3232351 | 1.597423 | 0.318719 | 1.589842 | 0.5858445 | 4.533161 | 0.3220409 | 1.323378 | 0.3543622 | 1.451515 | 0.3177492 | 0.7227638 | 0.3250314 | 0.8668286 | 0.3298607 | 0.9460487
0.32476 | 1.953151 | 0.5084229 | 4.588835 | 0.327088 | 1.625622 | 0.3225859 | 1.612325 | 0.6046433 | 4.581837 | 0.3255733 | 1.338607 | 0.3733746 | 1.522895 | 0.3214952 | 0.7327736 | 0.328724 | 0.8809277 | 0.333561 | 0.9562149
0.3281245 | 1.987697 | 0.5266877 | 4.644133 | 0.3306814 | 1.654186 | 0.3263319 | 1.647481 | 0.6229539 | 4.623768 | 0.3293194 | 1.356063 | 0.3912503 | 1.585517 | 0.3251879 | 0.7428444 | 0.3324166 | 0.8951794 | 0.3372002 | 0.9667139
0.3317103 | 2.021632 | 0.5454255 | 4.689421 | 0.3343206 | 1.680248 | 0.3295897 | 1.685567 | 0.641478 | 4.672138 | 0.3329052 | 1.369918 | 0.4101025 | 1.647621 | 0.3289949 | 0.7553261 | 0.3360558 | 0.9078137 | 0.3406716 | 0.9991236
0.3355098 | 2.056178 | 0.5638962 | 4.722654 | 0.3380667 | 1.708935 | 0.3330153 | 1.708699 | 0.6599488 | 4.710148 | 0.336491 | 1.385756 | 0.4284131 | 1.70478 | 0.3324129 | 0.7654579 | 0.3395883 | 0.9221264 | 0.3443642 | 1.005181
0.3393092 | 2.092677 | 0.5828018 | 4.755857 | 0.3417059 | 1.73756 | 0.3368071 | 1.737203 | 0.67874 | 4.749439 | 0.3400234 | 1.401412 | 0.4470975 | 1.760475 | 0.3362734 | 0.7762306 | 0.3432275 | 0.9365917 | 0.3481636 | 1.015527
0.3413691 | 2.110987 | 0.6007843 | 4.774237 | 0.3453451 | 1.764293 | 0.3404005 | 1.775533 | 0.6968369 | 4.778019 | 0.3438229 | 1.416213 | 0.4653546 | 1.811256 | 0.3400194 | 0.7877663 | 0.3469735 | 0.950996 | 0.3502846 | 1.027612
0.345077 | 2.146022 | 0.6194763 | 4.799566 | 0.3488775 | 1.793285 | 0.3424604 | 1.793233 | 0.7151399 | 4.80788 | 0.3474621 | 1.430892 | 0.4840924 | 1.862434 | 0.3436586 | 0.799363 | 0.3490335 | 0.957832 | 0.3539315 | 1.052758
0.3488765 | 2.181788 | 0.6378937 | 4.845343 | 0.3525167 | 1.823436 | 0.3444746 | 1.810567 | 0.733664 | 4.832363 | 0.3494762 | 1.438704 | 0.5026166 | 1.903907 | 0.3472978 | 0.8101967 | 0.3527871 | 0.9714123 | 0.3576775 | 1.049813
0.3525157 | 2.216212 | 0.6569061 | 4.895819 | 0.356423 | 1.850597 | 0.3483809 | 1.84084 | 0.7525697 | 4.857853 | 0.3531689 | 1.454574 | 0.52146 | 1.948803 | 0.3508302 | 0.821122 | 0.3564797 | 0.9861828 | 0.3609887 | 1.075692
0.3560481 | 2.250148 | 0.6747207 | 4.93601 | 0.3601767 | 1.879833 | 0.3519743 | 1.870015 | 0.7708268 | 4.877609 | 0.3568081 | 1.469466 | 0.5394502 | 1.986782 | 0.3528902 | 0.8276222 | 0.3598519 | 1.001167 | 0.3645211 | 1.093301
0.359962 | 2.283473 | 0.6933517 | 4.975439 | 0.3622976 | 1.894542 | 0.3555601 | 1.90627 | 0.7894578 | 4.893412 | 0.3608288 | 1.484969 | 0.5581422 | 2.026714 | 0.3550722 | 0.833207 | 0.3634378 | 1.0149 | 0.3683282 | 1.096824
0.3634333 | 2.317164 | 0.7117156 | 5.010153 | 0.3657156 | 1.92152 | 0.3591459 | 1.938741 | 0.8077684 | 4.909204 | 0.3646282 | 1.499526 | 0.5765519 | 2.060574 | 0.3571779 | 0.8386391 | 0.3671304 | 1.028206 | 0.3722344 | 1.122031
0.3670191 | 2.351466 | 0.7302932 | 5.043188 | 0.3691412 | 1.948314 | 0.362892 | 1.964314 | 0.826674 | 4.92241 | 0.366795 | 1.506667 | 0.595572 | 2.096004 | 0.3607713 | 0.8496559 | 0.3711435 | 1.044685 | 0.3762475 | 1.137168
0.3709254 | 2.38589 | 0.7485961 | 5.072714 | 0.3727804 | 1.977062 | 0.3665312 | 1.997762 | 0.8451448 | 4.935907 | 0.3702816 | 1.52101 | 0.6134477 | 2.124249 | 0.3643037 | 0.8595436 | 0.3731576 | 1.052162 | 0.3801614 | 1.14701
0.374679 | 2.420069 | 0.7672957 | 5.099951 | 0.3765265 | 2.005504 | 0.370117 | 2.035725 | 0.8635088 | 4.945618 | 0.373814 | 1.53395 | 0.6320253 | 2.154003 | 0.3677293 | 0.871415 | 0.3771249 | 1.066078 | 0.3837014 | 1.170814
0.3766932 | 2.436671 | 0.7855452 | 5.122564 | 0.3803869 | 2.034252 | 0.3738707 | 2.063313 | 0.8820863 | 4.952953 | 0.3770718 | 1.54753 | 0.6502214 | 2.179104 | 0.3710939 | 0.8812416 | 0.3807107 | 1.079475 | 0.3872338 | 1.182776
0.380279 | 2.471705 | 0.8047255 | 5.147268 | 0.3843542 | 2.064892 | 0.3776701 | 2.093098 | 0.9010454 | 4.95815 | 0.3808788 | 1.562056 | 0.6689134 | 2.204151 | 0.3748933 | 0.8925026 | 0.3842431 | 1.094978 | 0.390873 | 1.193854
0.3839182 | 2.506495 | 0.8226546 | 5.165632 | 0.3881537 | 2.093273 | 0.3811491 | 2.129475 | 0.9192415 | 4.964057 | 0.3845181 | 1.575393 | 0.6872697 | 2.225498 | 0.3787995 | 0.9038857 | 0.3878824 | 1.109138 | 0.3945657 | 1.211616
0.3876643 | 2.539943 | 0.841339 | 5.185053 | 0.3917395 | 2.12141 | 0.3847883 | 2.161519 | 0.9375521 | 4.962527 | 0.3883709 | 1.58937 | 0.7059618 | 2.247536 | 0.3808137 | 0.9095619 | 0.3915216 | 1.121772 | 0.3980981 | 1.224189
0.389831 | 2.556544 | 0.8598631 | 5.204229 | 0.3954321 | 2.151012 | 0.388481 | 2.192036 | 0.9560762 | 4.958266 | 0.3922772 | 1.60472 | 0.7242723 | 2.259412 | 0.3847352 | 0.9215553 | 0.3952753 | 1.135353 | 0.4018975 | 1.235511
0.391952 | 2.572657 | 0.8788832 | 5.222256 | 0.3991324 | 2.177562 | 0.3923414 | 2.22646 | 0.9750353 | 4.950409 | 0.3960842 | 1.618483 | 0.7435518 | 2.284326 | 0.3883744 | 0.9321449 | 0.3989145 | 1.149665 | 0.4055901 | 1.253821
0.3955988 | 2.605128 | 0.8969725 | 5.231438 | 0.4027716 | 2.203502 | 0.3961943 | 2.258809 | 0.9932924 | 4.941144 | 0.3997769 | 1.631789 | 0.7613207 | 2.294616 | 0.3918458 | 0.9442909 | 0.4026071 | 1.164405 | 0.4092904 | 1.267646
0.3989634 | 2.635401 | 0.91555 | 5.242728 | 0.406243 | 2.234508 | 0.3998335 | 2.291157 | 1.011817 | 4.925913 | 0.4032559 | 1.645583 | 0.7800585 | 2.307859 | 0.395485 | 0.9545448 | 0.4062997 | 1.177345 | 0.412983 | 1.278846
0.4022822 | 2.664698 | 0.9341316 | 5.252558 | 0.4099432 | 2.261242 | 0.4033125 | 2.321736 | 1.030394 | 4.907273 | 0.4070095 | 1.658278 | 0.7986437 | 2.319823 | 0.3992387 | 0.966172 | 0.4101526 | 1.190956 | 0.4167291 | 1.296546
0.4059748 | 2.696193 | 0.9527626 | 5.261679 | 0.4137961 | 2.287731 | 0.4067381 | 2.353413 | 1.049185 | 4.878083 | 0.4105877 | 1.671035 | 0.8177095 | 2.332027 | 0.4028245 | 0.9767006 | 0.413746 | 1.206184 | 0.4205285 | 1.311347
0.4097742 | 2.727381 | 0.970951 | 5.267895 | 0.4174353 | 2.318004 | 0.4105376 | 2.387105 | 1.067282 | 4.827897 | 0.4143414 | 1.683852 | 0.8357912 | 2.338179 | 0.4064637 | 0.9877785 | 0.4173853 | 1.221229 | 0.4225885 | 1.317115
0.4135813 | 2.758509 | 0.9897041 | 5.274375 | 0.4211279 | 2.34779 | 0.4143904 | 2.420918 | 1.085967 | 4.762009 | 0.4180798 | 1.695815 | 0.854323 | 2.342199 | 0.4102097 | 0.9993752 | 0.4213983 | 1.233741 | 0.4247705 | 1.323066
0.4175944 | 2.790614 | 1.008175 | 5.277827 | 0.4247671 | 2.374279 | 0.4182509 | 2.453145 | 1.104552 | 4.679459 | 0.42178 | 1.708785 | 0.8727404 | 2.346532 | 0.4140168 | 1.010331 | 0.4234583 | 1.240364 | 0.4267846 | 1.330115
0.4212412 | 2.821437 | 1.027347 | 5.285478 | 0.4286276 | 2.406078 | 0.4221571 | 2.486836 | 1.123129 | 4.599656 | 0.4255337 | 1.721175 | 0.8914782 | 2.344243 | 0.4175416 | 1.020829 | 0.4255792 | 1.247902 | 0.4302026 | 1.346839
0.4249872 | 2.850062 | 1.045063 | 5.286657 | 0.4307486 | 2.421825 | 0.425804 | 2.519185 | 1.141272 | 4.494248 | 0.4292263 | 1.733901 | 0.9096285 | 2.33762 | 0.421074 | 1.033372 | 0.4290048 | 1.261573 | 0.4335748 | 1.356345
0.4286799 | 2.878199 | 1.063801 | 5.289692 | 0.4349295 | 2.449474 | 0.4294966 | 2.5519 | 1.159583 | 4.382493 | 0.4479107 | 1.794265 | 0.9284808 | 2.320864 | 0.4246598 | 1.044877 | 0.4324839 | 1.275032 | 0.4369928 | 1.368339
0.4322657 | 2.906642 | 1.082165 | 5.292266 | 0.4382941 | 2.476269 | 0.4331358 | 2.582295 | 1.178214 | 4.246201 | 0.4666028 | 1.84999 | 0.947005 | 2.297456 | 0.4285737 | 1.055467 | 0.4358026 | 1.287147 | 0.4406854 | 1.382743
0.4359583 | 2.933558 | 1.101345 | 5.296327 | 0.4417197 | 2.505077 | 0.4367751 | 2.611043 | 1.197013 | 4.104599 | 0.4849057 | 1.901503 | 0.9659106 | 2.233735 | 0.4323731 | 1.067399 | 0.4396021 | 1.29972 | 0.4427453 | 1.38964
0.4395441 | 2.960109 | 1.11916 | 5.291556 | 0.4452521 | 2.531994 | 0.4405287 | 2.642171 | 1.215155 | 3.933884 | 0.503323 | 1.948531 |  |  | 0.4362336 | 1.079514 | 0.4433481 | 1.313667 | 0.4463922 | 1.400504
0.4432367 | 2.987513 | 1.137798 | 5.29468 | 0.4487311 | 2.5583 | 0.4440001 | 2.674886 | 1.23374 | 3.737595 | 0.5219617 | 1.993544 |  |  | 0.4396515 | 1.08867 | 0.4472086 | 1.328468 | 0.450245 | 1.414695
0.4470438 | 3.015223 | 1.156048 | 5.285347 | 0.4525305 | 2.588451 | 0.4478606 | 2.702534 |  |  | 0.5406995 | 2.03543 |  |  | 0.4432373 | 1.100724 | 0.4510538 | 1.340767 | 0.452305 | 1.423362
0.4506296 | 3.039943 | 1.174793 | 5.283417 | 0.4545447 | 2.603344 | 0.4515532 | 2.731648 |  |  | 0.5589032 | 2.070632 |  |  | 0.4467697 | 1.111924 | 0.4548685 | 1.35456 | 0.4560052 | 1.435081
0.4542154 | 3.066188 | 1.192829 | 5.267111 | 0.4583975 | 2.63319 | 0.4551924 | 2.765584 |  |  | 0.5775342 | 2.104232 |  |  | 0.4505692 | 1.123734 | 0.4585611 | 1.369392 | 0.4596445 | 1.446097
0.4578012 | 3.093653 | 1.211788 | 5.253374 | 0.4604117 | 2.64796 | 0.4588851 | 2.794942 |  |  | 0.5960584 | 2.13658 |  |  | 0.4545365 | 1.135209 | 0.4619867 | 1.382484 | 0.4632303 | 1.460532
0.4617151 | 3.118373 | 1.229931 | 5.234598 | 0.4641043 | 2.677501 | 0.4625853 | 2.823384 |  |  | 0.614697 | 2.165328 |  |  | 0.4585037 | 1.148087 | 0.465832 | 1.393318 | 0.4668771 | 1.472251
0.4655146 | 3.142665 | 1.249164 | 5.219606 | 0.4679037 | 2.706249 | 0.4646453 | 2.839009 |  |  | 0.6330533 | 2.191817 |  |  | 0.462143 | 1.159928 | 0.4693186 | 1.405861 | 0.4704553 | 1.483512
0.469375 | 3.167201 | 1.266987 | 5.19874 | 0.4713828 | 2.733898 | 0.4667052 | 2.855244 |  |  | 0.6515775 | 2.219726 |  |  | 0.4658432 | 1.170945 | 0.4729044 | 1.418556 | 0.4741556 | 1.496634
0.4729608 | 3.189723 | 1.285724 | 5.182492 | 0.475022 | 2.763195 | 0.4687651 | 2.870869 |  |  | 0.6701093 | 2.240172 |  |  | 0.469429 | 1.182237 | 0.4766962 | 1.431282 | 0.477955 | 1.507499
0.4764856 | 3.209742 | 1.304249 | 5.163144 | 0.4787146 | 2.790233 | 0.472412 | 2.897603 |  |  | 0.6886259 | 2.261001 |  |  | 0.4731216 | 1.193742 | 0.4787714 | 1.437843 | 0.4817621 | 1.517997
0.4800714 | 3.231349 | 1.323322 | 5.142613 | 0.4824072 | 2.818432 | 0.4757842 | 2.924763 |  |  | 0.7069898 | 2.277839 |  |  | 0.4767074 | 1.205003 | 0.4825709 | 1.450538 | 0.4855615 | 1.530265
0.4991449 | 3.328578 | 1.341404 | 5.108723 | 0.4859931 | 2.847912 | 0.4792632 | 2.952229 |  |  | 0.7253004 | 2.293693 |  |  | 0.4803467 | 1.214982 | 0.4861567 | 1.464271 | 0.4874613 | 1.53585
0.5173944 | 3.406153 | 1.359989 | 5.069081 | 0.4898535 | 2.87672 | 0.482788 | 2.977986 |  |  | 0.7438246 | 2.305423 |  |  | 0.4840927 | 1.227586 | 0.4896357 | 1.477241 | 0.4908335 | 1.547507
0.5361398 | 3.490535 | 1.378513 | 5.024312 | 0.493653 | 2.903759 | 0.486595 | 3.006551 |  |  | 0.7627226 | 2.317904 |  |  | 0.4878998 | 1.238358 | 0.4916499 | 1.484016 | 0.4948542 | 1.559348
0.5542291 | 3.567683 | 1.397205 | 4.979786 | 0.4973532 | 2.933849 | 0.4903411 | 3.035359 |  |  | 0.7809874 | 2.324791 |  |  | 0.491539 | 1.250077 | 0.4955561 | 1.495826 | 0.4969141 | 1.565482
0.5731905 | 3.651007 | 1.415401 | 4.908528 | 0.5007712 | 2.963756 | 0.492401 | 3.049519 |  |  | 0.7994581 | 2.330089 |  |  | 0.4952316 | 1.261033 | 0.4977229 | 1.50135 | 0.5007746 | 1.576041
0.5913332 | 3.716772 | 1.434093 | 4.812642 | 0.5048453 | 2.992321 | 0.4962081 | 3.078755 |  |  | 0.8180871 | 2.332217 |  |  | 0.4990234 | 1.273911 | 0.499737 | 1.507759 | 0.5187494 | 1.634635
0.610071 | 3.786413 | 1.452671 | 4.718892 | 0.5069052 | 3.006664 | 0.5000152 | 3.107442 |  |  | 0.8366189 | 2.333774 |  |  | 0.5029449 | 1.284593 | 0.5033228 | 1.52024 | 0.5375483 | 1.692588
0.6280611 | 3.852911 | 1.471576 | 4.583943 | 0.5089194 | 3.021068 | 0.5037612 | 3.131306 |  |  | 0.8551431 | 2.325842 |  |  | 0.5069656 | 1.296098 | 0.506695 | 1.532539 | 0.5558588 | 1.746757
0.6470201 | 3.934546 | 1.489605 | 4.444111 | 0.5126731 | 3.050121 | 0.5072936 | 3.157918 |  |  | 0.8735604 | 2.30802 |  |  | 0.5106048 | 1.307053 | 0.5101206 | 1.543892 | 0.5745433 | 1.799888
0.6652696 | 4.012518 | 1.508136 | 4.320393 | 0.5159842 | 3.075878 | 0.510826 | 3.185994 |  |  | 0.892405 | 2.252264 |  |  | 0.5141372 | 1.318406 | 0.5138133 | 1.553871 | 0.5929072 | 1.849875
0.683687 | 4.09046 | 1.52666 | 4.191792 | 0.5193488 | 3.102978 | 0.5145187 | 3.206197 | [6 empty] | 0.5174484 | 1.328324 | 0.5176661 | 1.565986 | 0.6117061 | 1.895118
0.7019975 | 4.157598 | 1.54562 | 4.038716 | 0.5229956 | 3.129772 | 0.5182647 | 3.232259 | [6 empty] | 0.5209808 | 1.340287 | 0.5214732 | 1.578498 | 0.6301234 | 1.937919
0.7209566 | 4.226141 | 1.563488 | 3.865376 | 0.5269019 | 3.158214 | 0.5220107 | 3.260091 | [6 empty] | 0.5248336 | 1.351945 | 0.5235331 | 1.584449 | 0.6490825 | 1.976203
0.7393129 | 4.281134 | 1.582073 | 3.728901 | 0.5307013 | 3.185985 | 0.5240249 | 3.27187 | [6 empty] | 0.5286941 | 1.36348 | 0.5271724 | 1.594307 | 0.6669597 | 2.016013
0.7579972 | 4.339331 | 1.60049 | 3.618367 | 0.5346686 | 3.215343 | 0.5278243 | 3.292317 | [6 empty] | 0.532608 | 1.375535 | 0.5309794 | 1.607002 | 0.6856442 | 2.05062
0.7760408 | 4.383856 | 1.619174 | 3.485859 | 0.5383155 | 3.241771 | 0.5313033 | 3.318623 | [6 empty] | 0.536354 | 1.387467 | 0.5345118 | 1.618721 | 0.7042217 | 2.085776
0.7950532 | 4.437536 | 1.637157 | 3.336628 | 0.5420081 | 3.268261 | 0.5349426 | 3.343709 | [6 empty] | 0.539833 | 1.398393 | 0.5382045 | 1.628547 | 0.7230206 | 2.116385
0.8135163 | 4.477789 | 1.656177 | 3.191853 | 0.5457007 | 3.294323 | 0.5386352 | 3.365742 | [6 empty] | 0.5436324 | 1.409776 | 0.5418971 | 1.637458 | 0.7411023 | 2.145026
0.8323151 | 4.524176 | 1.674373 | 3.002156 | 0.5493399 | 3.319469 | 0.5408019 | 3.378072 | [6 empty] | 0.5472717 | 1.420609 | 0.5454829 | 1.648018 | 0.7595807 | 2.171744
0.850412 | 4.555365 | 1.69366 | 2.871846 | 0.5529792 | 3.344738 | 0.5429229 | 3.389729 | [6 empty] | 0.5509719 | 1.432053 | 0.5491756 | 1.660072 | 0.7778378 | 2.195365
0.8693177 | 4.593435 | 1.711528 | 2.743611 | 0.5566718 | 3.370434 | 0.5467834 | 3.412923 | [6 empty] | 0.5544967 | 1.442826 | 0.552975 | 1.670082 | 0.7964688 | 2.217635
0.8875748 | 4.62081 | 1.730113 | 2.641072 | 0.5603644 | 3.395458 | 0.5501556 | 3.431966 | [6 empty] | 0.5583038 | 1.454545 | 0.5565684 | 1.679573 | 0.8147794 | 2.238441
0.906099 | 4.654474 | 1.748744 | 2.534749 | 0.5639502 | 3.420971 | 0.5535201 | 3.453938 | [6 empty] | 0.5621566 | 1.465897 | 0.5601543 | 1.691291 | 0.8334638 | 2.257255
0.9244019 | 4.677134 |  |  | 0.5677039 | 3.446178 | 0.5570525 | 3.473408 | [6 empty] | 0.565956 | 1.477525 | 0.5637401 | 1.703041 | 0.8518812 | 2.273189
0.9434219 | 4.706858 |  |  | 0.5712897 | 3.470531 | 0.5609054 | 3.493062 | [6 empty] | 0.5694903 | 1.488263 | 0.5673793 | 1.711616 | 0.8710615 | 2.289561
0.9616714 | 4.72629 |  |  | 0.5749289 | 3.497265 | 0.5646591 | 3.513814 | [6 empty] | 0.5731371 | 1.501172 | 0.5713416 | 1.722478 | 0.8888685 | 2.303891
0.9804092 | 4.753199 |  |  | 0.578675 | 3.523876 | 0.5685653 | 3.536885 | [6 empty] | 0.5771426 | 1.512646 | 0.5734016 | 1.728124 | 0.9076216 | 2.316158
0.9986129 | 4.770243 |  |  | 0.5806891 | 3.535717 | 0.5723724 | 3.554402 | [6 empty] | 0.5792177 | 1.517529 | 0.5772621 | 1.739049 | 0.9261458 | 2.329899
1.017465 | 4.793116 |  |  | 0.5845954 | 3.559643 | 0.576065 | 3.575581 | [6 empty] | 0.5829104 | 1.529004 | 0.5806877 | 1.748418 | 0.9451049 | 2.341072
1.035882 | 4.810167 |  |  | 0.5883491 | 3.585827 | 0.5798187 | 3.593404 | [6 empty] | 0.5849245 | 1.534283 | 0.5841667 | 1.758946 | 0.9632476 | 2.345433
1.054452 | 4.834002 |  |  | 0.5916602 | 3.609508 | 0.5834579 | 3.611104 | [6 empty] | 0.5882357 | 1.545666 | 0.6031257 | 1.810002 | 0.9818328 | 2.348239
1.072443 | 4.845804 |  |  | 0.5953528 | 3.631237 | 0.5871505 | 3.628499 | [6 empty] | 0.5915468 | 1.554669 | 0.6213753 | 1.856236 | 1.000357 | 2.3438
1.091508 | 4.867174 |  |  | 0.5992057 | 3.656688 | 0.5906829 | 3.647298 | [6 empty] | 0.5952471 | 1.565564 | 0.6397926 | 1.90006 | 1.019041 | 2.33662
1.109712 | 4.874257 |  |  | 0.6029593 | 3.680614 | 0.608879 | 3.730305 | [6 empty] | 0.5989931 | 1.577679 | 0.6584847 | 1.941106 | 1.037245 | 2.321084
1.127962 | 4.886004 |  |  | 0.6067054 | 3.704296 | 0.6275177 | 3.806721 | [6 empty] | 0.6029604 | 1.58836 | 0.6772225 | 1.98174 | 1.055983 | 2.279619
1.146432 | 4.895276 |  |  | 0.6087195 | 3.716137 | 0.6465301 | 3.878865 | [6 empty] | 0.6068132 | 1.599835 | 0.6954796 | 2.017278 | 1.074507 | 2.211259
1.165391 | 4.905581 |  |  | 0.612519 | 3.740978 | 0.6647262 | 3.937032 | [6 empty] | 0.6106203 | 1.611554 | 0.7140572 | 2.053151 | 1.093466 | 2.123002
1.183595 | 4.909593 |  |  | 0.6162726 | 3.764049 | 0.683197 | 3.992818 | [6 empty] | 0.6142595 | 1.621991 | 0.7323678 | 2.083531
1.202279 | 4.91521 |  |  | 0.6198585 | 3.783703 | 0.7017212 | 4.043355 | [6 empty] | 0.6177919 | 1.631787 | 0.751159 | 2.112889
1.220537 | 4.918245 |  |  | 0.6236045 | 3.804332 | 0.7204132 | 4.099416 | [6 empty] | 0.6215379 | 1.642682 | 0.7692483 | 2.137151
1.239602 | 4.92417 |  |  | 0.6270835 | 3.82777 | 0.7388306 | 4.152272 | [6 empty] | 0.625284 | 1.652447 | 0.7876123 | 2.161099
1.257692 | 4.924981 |  |  | 0.6306083 | 3.846203 | 0.7573548 | 4.209157 | [6 empty] | 0.6288698 | 1.662823 | 0.8060831 | 2.182149
1.276544 | 4.932763 |  |  | 0.6343543 | 3.865185 | 0.7757721 | 4.261724 | [6 empty] | 0.6324556 | 1.673108 | 0.8248819 | 2.20477
1.294801 | 4.929776 |  |  | 0.6382072 | 3.888988 | 0.7945099 | 4.308919 | [6 empty] | 0.6363084 | 1.683972 | 0.8432993 | 2.224065
1.313592 | 4.93142 |  |  | 0.6419685 | 3.90852 | 0.8127137 | 4.350453 | [6 empty] | 0.6400087 | 1.694531 | 0.8618235 | 2.245332
1.33201 | 4.927458 |  |  | 0.6455543 | 3.92567 | 0.8310166 | 4.387959 | [6 empty] | 0.6435411 | 1.704236 | 0.8801875 | 2.262383
1.350427 | 4.922398 |  |  | 0.6491935 | 3.948864 | 0.8494874 | 4.422391 | [6 empty] | 0.6470735 | 1.714642 | 0.8991465 | 2.279138
1.368791 | 4.913795 |  |  | 0.6530997 | 3.967724 | 0.868393 | 4.457738 | [6 empty] | 0.6508195 | 1.725781 | 0.9173961 | 2.294602
1.38791 | 4.907396 |  |  | 0.6571738 | 3.985424 | 0.8867036 | 4.482614 | [6 empty] | 0.6547868 | 1.735119 | 0.9361415 | 2.30903
1.406274 | 4.892187 |  |  | 0.6610343 | 4.003368 | 0.9051209 | 4.511872 | [6 empty] | 0.6587007 | 1.745099 | 0.9545055 | 2.319891
1.424691 | 4.875921 |  |  | 0.6641853 | 4.02119 | 0.9235917 | 4.530334 | [6 empty] | 0.6622255 | 1.755108 | 0.9734645 | 2.330141
1.443055 | 4.849623 |  |  | 0.6677177 | 4.035198 | 0.9425508 | 4.561617 | [6 empty] | 0.6656511 | 1.765057 | 0.9917141 | 2.335727
1.461908 | 4.827307 |  |  | 0.6713035 | 4.051433 | 0.9608613 | 4.574945 | [6 empty] | 0.6693437 | 1.773907 | 1.010025 | 2.339123
1.480264 | 4.799444 |  |  | 0.6751029 | 4.068645 | 0.9793321 | 4.598043 | [6 empty] | 0.6730897 | 1.784375 | 1.028602 | 2.343391
1.498796 | 4.762162 |  |  | 0.6790092 | 4.086162 | 0.9979631 | 4.607625 | [6 empty] | 0.6751039 | 1.789227 | 1.047508 | 2.344784
1.516939 | 4.701676 |  |  | 0.6827094 | 4.101024 | 1.016815 | 4.625474 | [6 empty] | 0.6771638 | 1.793805 | 1.065818 | 2.342249
1.535898 | 4.634964 |  |  | 0.6865165 | 4.116497 | 1.035126 | 4.634686 | [6 empty] | 0.6809175 | 1.804669 | 1.084289 | 2.339162
1.554201 | 4.530289 |  |  | 0.6899879 | 4.134075 | 1.053375 | 4.642318 | [6 empty] | 0.6847169 | 1.813534 | 1.102707 | 2.328684
1.572458 | 4.381852 |  |  | 0.7085121 | 4.204296 | 1.071953 | 4.647323 | [6 empty] | 0.6885163 | 1.823941 | 1.121498 | 2.308153
1.590769 | 4.226212 |  |  | 0.7273033 | 4.279094 | 1.090859 | 4.656132 | [6 empty] | 0.6919953 | 1.832516 | 1.139915 | 2.286287
1.609835 | 4.082718 |  |  | 0.7451866 | 4.341426 | 1.109062 | 4.651413 | [6 empty] | 0.695749 | 1.841519 | 1.158333 | 2.261163
1.627924 | 3.949295 |  |  | 0.764199 | 4.409206 | 1.12764 | 4.648061 | [6 empty] | 0.6993348 | 1.850186 | 1.176857 | 2.227075
1.646616 | 3.803299 |  |  | 0.7822917 | 4.464529 | 1.146111 | 4.642143 | [6 empty] | 0.7028672 | 1.858639 | 1.195549 | 2.193979
1.664919 | 3.632279 |  |  | 0.8008159 | 4.523824 | 1.164963 | 4.638694 | [6 empty] | 0.7065522 | 1.866391 | 1.213691 | 2.135294
1.683985 | 3.472672 |  |  | 0.819012 | 4.576009 | 1.183159 | 4.625385 | [6 empty] | 0.7104127 | 1.875821 | 1.232055 | 2.03837
1.702242 | 3.33693 |  |  | 0.837971 | 4.6368 | 1.20163 | 4.613319 | [6 empty] | 0.7142121 | 1.884488
1.720979 | 3.240067 |  |  | 0.856335 | 4.67954 | 1.220154 | 4.59481 | [6 empty] | 0.7176911 | 1.891751
1.73929 | 3.128922 |  |  | 0.8752406 | 4.728521 | 1.238953 | 4.568595 | [6 empty] | 0.7213913 | 1.90234
1.757982 | 3.020706 |  |  | 0.8930095 | 4.769811 | 1.257095 | 4.525225 | [6 empty] | 0.7251908 | 1.911007
1.776346 | 2.914505 |  |  | 0.9120754 | 4.809301 | 1.275352 | 4.473925 | [6 empty] | 0.7272049 | 1.914532
1.79503 | 2.794388 |  |  | 0.9305461 | 4.842 | 1.293877 | 4.399767 | [6 empty] | 0.7293106 | 1.918347
1.813234 | 2.64296 |  |  | 0.949345 | 4.877019 | 1.312782 | 4.327105 | [6 empty] | 0.7331253 | 1.927517
1.832193 | 2.52089 |  |  | 0.9673275 | 4.898141 | 1.330978 | 4.217485 | [6 empty] | 0.7365433 | 1.934872
1.850443 | 2.40474 |  |  | 0.9863933 | 4.921571 | 1.34951 | 4.104631 | [6 empty] | 0.7400223 | 1.941067
1.86902 | 2.289505 |  |  | 1.00475 | 4.934906 | 1.368141 | 4.009356 | [6 empty] | 0.7433945 | 1.949399
1.887552 | 2.166336 |  |  | 1.023114 | 4.948995 | 1.386887 | 3.879778 | [6 empty] | 0.7472397 | 1.957013
1.906397 | 2.062882 |  |  | 1.041424 | 4.95409 | 1.40519 | 3.738909 | [6 empty] | 0.7509934 | 1.964215
1.924493 | 1.977127 |  |  | 1.060543 | 4.959939 | 1.423882 | 3.602068 | [6 empty] | 0.7530075 | 1.968853
1.943071 | 1.8788 |  |  | 1.078747 | 4.956338 | 1.442352 | 3.465105 | [6 empty] | 0.7568069 | 1.977917
|  |  |  | 1.097653 | 4.958646 | 1.46109 | 3.309649 | [6 empty] | 0.7605606 | 1.98425
|  |  |  | 1.115689 | 4.945725 | 1.479454 | 3.124468 | [6 empty] | 0.7641998 | 1.991742
|  |  |  | 1.134541 | 4.930414 | 1.497818 | 2.976091 | [6 empty] | 0.7678924 | 1.99844
|  |  |  | 1.152897 | 4.904755 | 1.516396 | 2.880541 | [6 empty] | 0.7714783 | 2.00269
|  |  |  | 1.171635 | 4.870881 | 1.535355 | 2.77556 | [6 empty] | 0.7750641 | 2.010899
|  |  |  | 1.189518 | 4.83734 | 1.553665 | 2.637011 | [6 empty] | 0.7788101 | 2.017415
|  |  |  | 1.208531 | 4.785147 | 1.572029 | 2.506701 | [6 empty] | 0.7824493 | 2.021687
|  |  |  | 1.226727 | 4.738825 | 1.590607 | 2.375597 | [6 empty] | 0.7861419 | 2.030339
|  |  |  | 1.245144 | 4.657588 | 1.609398 | 2.302996 | [6 empty] | 0.7881561 | 2.035435
|  |  |  | 1.263508 | 4.551203 | 1.627602 | 2.206743 | [6 empty] | 0.7917953 | 2.039799
|  |  |  | 1.282414 | 4.425044 | 1.646126 | 2.151217 | [6 empty] | 0.7936416 | 2.04282
|  |  |  | 1.300671 | 4.315974 | 1.664703 | 2.072542 | [6 empty] | 0.7973876 | 2.050847
|  |  |  | 1.319355 | 4.236384 | 1.683334 | 1.973238 | [6 empty] | 0.8013549 | 2.057728
|  |  |  | 1.337712 | 4.146662 | 1.701538 | 1.914187 | [6 empty] | 0.8033691 | 2.06107
|  |  |  | 1.356625 | 4.076548 | 1.719849 | 1.832003 | [6 empty] | 0.8069549 | 2.065342
|  |  |  | 1.374768 | 3.992075 | 1.73848 | 1.779787 | [6 empty] | 0.8250442 | 2.091656
|  |  |  | 1.393559 | 3.941874 | 1.757279 | 1.740481 | [6 empty] | 0.8437285 | 2.112004
|  |  |  | 1.411763 | 3.875071 | 1.775421 | 1.697405 | [6 empty] | 0.8619857 | 2.128476
|  |  |  | 1.430668 | 3.794871 | 1.793892 | 1.658678 | [6 empty] | 0.8805632 | 2.143235
|  |  |  | 1.449032 | 3.734019 | 1.812691 | 1.611529 | [6 empty] | 0.8989195 | 2.14425
|  |  |  | 1.467556 | 3.664164 | 1.831375 | 1.53377 | [6 empty] | 0.9175047 | 2.12879
|  |  |  | 1.485867 | 3.596201 | 1.849579 | 1.467211 | [6 empty] | 0.9359754 | 2.090369
|  |  |  | 1.504933 | 3.526408 | 1.868263 | 1.410326 | [6 empty] | 0.9550413 | 2.037268
|  |  |  | 1.523297 | 3.461955 | 1.886955 | 1.366274 | [6 empty] | 0.9729169 | 1.97486
|  |  |  | 1.54176 | 3.400553 | 1.905525 | 1.296053 | [6 empty] | 0.9916089 | 1.900244
|  |  |  | 1.560231 | 3.348307 | 1.923897 | 1.256334 | [6 empty] | 1.01024 | 1.828894
|  |  |  | 1.578869 | 3.300562 | 1.942314 | 1.220217 | [6 empty] | 1.029252 | 1.756293
|  |  |  | 1.597233 | 3.25091 | 1.960785 | 1.186251 | [6 empty] | 1.047288 | 1.682349
|  |  |  | 1.615864 | 3.178004 | 1.979683 | 1.160288
|  |  |  | 1.6339 | 3.108302 | 1.997994 | 1.126108
|  |  |  | 1.652859 | 3.047205 | 2.016518 | 1.09981
|  |  |  | 1.671223 | 2.972193 | 2.03521 | 1.086355
|  |  |  | 1.689526 | 2.901331 | 2.05378 | 1.069002
|  |  |  | 1.707785 | 2.837161 | 2.072098 | 1.044893
|  |  |  | 1.726912 | 2.769168 | 2.090569 | 1.020529
|  |  |  | 1.745001 | 2.674442 | 2.109147 | 0.9415189
|  |  |  | 1.763739 | 2.621707 | 2.114418 | 0.9276792
|  |  |  | 1.781889 | 2.556827
|  |  |  | 1.800955 | 2.491397
|  |  |  | 1.819258 | 2.426364
|  |  |  | 1.838004 | 2.354434
|  |  |  | 1.856207 | 2.292087
|  |  |  | 1.875052 | 2.225559
|  |  |  | 1.893469 | 2.121616
|  |  |  | 1.91194 | 2.032108
|  |  |  | 1.930357 | 1.948978

## Linters_water_isotropic
isotropic 1 |  | isotropic 2 |  | isotropic 3 |  | isotropic 4 |  | isotropic 5 |  | isotropic 6 |  | isotropic 7 |  | isotropic 8 |  | isotropic 9 |  | isotropic 10
strain | force | strain | force | strain | force | strain | force | strain | force | strain | force | strain | force | strain | force | strain | force | strain | force
% | N | % | N | % | N | % | N | % | N | % | N | % | N | % | N | % | N | % | N
0 | 0.01969507 | 0 | 0.01900777 | 0 | 0.01903712 | 0 | 0.01904457 | 0 | 0.0198819 | 0 | 0.02008077 | 0 | 0.01928532 | 0 | 0.01946064 | 0 | 0.02040816 | 0 | 0.0191836
-5.432501e-05 | 0.01947227 | -5.432594e-05 | 0.0189279 | -9.279115e-10 | 0.01881431 | 0 | 0.01870208 | -2.048877e-07 | 0.01950845 | -5.432585e-05 | 0.0197567 | -0.000162568 | 0.01820576 | 0 | 0.01890953 | -5.412111e-05 | 0.02012894 | 0 | 0.01874062
-9.279125e-10 | 0.01926513 | -5.432594e-05 | 0.01858464 | -0.0001086527 | 0.01853542 | -5.432594e-05 | 0.01860475 | -5.432594e-05 | 0.01933303 | -5.432585e-05 | 0.01965751 | -0.0001086519 | 0.01866353 | -5.4326e-05 | 0.0185919 | -5.4326e-05 | 0.0198632 | -0.0001086519 | 0.01855044
-5.432594e-05 | 0.01908573 | -5.432594e-05 | 0.01839742 | -0.0001086527 | 0.01838871 | -5.432594e-05 | 0.01838308 | -0.0001086519 | 0.01911988 | -0.0001086517 | 0.01931396 | -0.0001088568 | 0.01853764 | -0.000108652 | 0.01848225 | -5.432507e-05 | 0.01971109 | -0.0001086519 | 0.01822994
-0.000162568 | 0.01893741 | -5.432594e-05 | 0.0183366 | -0.0001086527 | 0.01817963 | -5.432594e-05 | 0.01805871 | -0.0001086519 | 0.01891521 | -0.0001086517 | 0.01920607 | -0.0001629778 | 0.01771843 | -0.000108652 | 0.01831941 | -5.4326e-05 | 0.0196567 | -0.0001086519 | 0.01809606
0.0005967956 | 0.01908022 | 0.0002707757 | 0.01830034 | -5.453169e-05 | 0.01804087 | 0.0001625671 | 0.01815283 | -1.713566e-07 | 0.01881149 | 0.0006502339 | 0.01935497 | -0.0001086519 | 0.01807773 | -0.000108652 | 0.01811122 | 5.412111e-05 | 0.01943653 | -9.279126e-10 | 0.0180269
0.002715861 | 0.01928311 | 0.002281122 | 0.018642 | 0.002009184 | 0.01854477 | 0.002335039 | 0.01867663 | 0.002227307 | 0.01927558 | 0.002986734 | 0.0198299 | 0.00222666 | 0.01844323 | 0.002172302 | 0.01864319 | 0.002389674 | 0.01999002 | 0.002334357 | 0.01860864
0.00504855 | 0.01969158 | 0.004669124 | 0.01905914 | 0.004235059 | 0.01918039 | 0.004562823 | 0.01974498 | 0.004451277 | 0.01991525 | 0.005321326 | 0.02052632 | 0.004563163 | 0.01868689 | 0.004506901 | 0.01946812 | 0.004617461 | 0.02055078 | 0.004726174 | 0.01928765
0.007276335 | 0.02027333 | 0.006950315 | 0.01938211 | 0.006462841 | 0.01961169 | 0.006790608 | 0.01968041 | 0.006625656 | 0.02057281 | 0.008037388 | 0.02126637 | 0.006733727 | 0.02003586 | 0.0068415 | 0.01984291 | 0.006788027 | 0.02118784 | 0.007007364 | 0.01977164
0.009286681 | 0.02052223 | 0.009506164 | 0.020043 | 0.009014872 | 0.02027163 | 0.009506674 | 0.02054825 | 0.008742814 | 0.021063 | 0.01075345 | 0.02205649 | 0.009342982 | 0.02079403 | 0.009450757 | 0.02077275 | 0.008798376 | 0.02166944 | 0.009505992 | 0.0207463
0.01156787 | 0.02108776 | 0.01173395 | 0.02030193 | 0.01118925 | 0.02075419 | 0.01189468 | 0.02099457 | 0.01102782 | 0.02173439 | 0.01314526 | 0.0226306 | 0.01167758 | 0.02050412 | 0.01178536 | 0.02124577 | 0.01102616 | 0.02229982 | 0.01189399 | 0.02111299
0.01417713 | 0.02141583 | 0.01412195 | 0.02084552 | 0.01363447 | 0.02133879 | 0.01450393 | 0.02193537 | 0.01357985 | 0.02228466 | 0.0157507 | 0.02328768 | 0.0141228 | 0.0219537 | 0.01428399 | 0.02206784 | 0.01336076 | 0.02282053 | 0.01428581 | 0.02198941
0.01683979 | 0.02201378 | 0.01683802 | 0.02120696 | 0.01623991 | 0.0218843 | 0.01656387 | 0.02180519 | 0.01640273 | 0.02304474 | 0.01852017 | 0.02400103 | 0.01694568 | 0.02180779 | 0.01705346 | 0.02266102 | 0.01607683 | 0.02344232 | 0.0171621 | 0.02237041
0.01884632 | 0.02217638 | 0.01884455 | 0.02163135 | 0.01852109 | 0.02240119 | 0.01933715 | 0.02322617 | 0.01917602 | 0.02366558 | 0.02069454 | 0.0244874 | 0.01982578 | 0.02324307 | 0.01993356 | 0.02344685 | 0.01906756 | 0.02420431 | 0.01917626 | 0.02304561
0.02199726 | 0.02288496 | 0.02096552 | 0.02199565 | 0.02145459 | 0.02298102 | 0.02232788 | 0.02337291 | 0.02118255 | 0.02410617 | 0.02297573 | 0.02513018 | 0.02189334 | 0.02340519 | 0.02210794 | 0.02400189 | 0.02123431 | 0.02467828 | 0.02140404 | 0.02360827
0.02455311 | 0.02315485 | 0.02324671 | 0.02236663 | 0.02373578 | 0.02339301 | 0.02449463 | 0.02413013 | 0.02346374 | 0.02475849 | 0.02531032 | 0.02559366 | 0.02422794 | 0.02333367 | 0.02449595 | 0.02465992 | 0.02335529 | 0.02512174 | 0.0236242 | 0.02394111
0.02699452 | 0.02345908 | 0.02563471 | 0.02270519 | 0.02596356 | 0.02360329 | 0.02666901 | 0.02478817 | 0.02569153 | 0.02513042 | 0.02781276 | 0.02615252 | 0.02661594 | 0.02486718 | 0.02721202 | 0.02517586 | 0.02563648 | 0.02574545 | 0.02596642 | 0.02456862
0.02949696 | 0.02399313 | 0.02824397 | 0.02319824 | 0.02840497 | 0.02372751 | 0.02911804 | 0.02504328 | 0.02802612 | 0.02571979 | 0.03025416 | 0.02679911 | 0.02900394 | 0.02507746 | 0.02987468 | 0.02575569 | 0.02797108 | 0.02623087 | 0.02835442 | 0.02527053
0.03215962 | 0.02436793 | 0.03090663 | 0.02359306 | 0.03096082 | 0.02364025 | 0.03171967 | 0.02571848 | 0.03042175 | 0.02629009 | 0.0327032 | 0.02729883 | 0.0316132 | 0.02503073 | 0.03243053 | 0.02653199 | 0.03047352 | 0.0267077 | 0.0311773 | 0.02559478
0.03476125 | 0.02463305 | 0.03356929 | 0.02396499 | 0.03378369 | 0.02343855 | 0.03455018 | 0.02639559 | 0.03313782 | 0.02680698 | 0.03536585 | 0.02788534 | 0.03422245 | 0.02660239 | 0.03481854 | 0.02700691 | 0.03313619 | 0.0274344 | 0.03394677 | 0.02627379
0.03742391 | 0.02519762 | 0.03617854 | 0.02441894 | 0.03672101 | 0.02315674 | 0.03758668 | 0.02678278 | 0.03612091 | 0.02742115 | 0.03829554 | 0.0287055 | 0.03709874 | 0.02692902 | 0.03753461 | 0.02751904 | 0.03595907 | 0.02800661 | 0.03672388 | 0.02698905
0.04013997 | 0.02563441 | 0.03900142 | 0.02486526 | 0.03997876 | 0.02335415 | 0.04063081 | 0.02747514 | 0.03889039 | 0.02811542 | 0.04149988 | 0.02910509 | 0.04003606 | 0.02704012 | 0.04019727 | 0.0284708 | 0.03911001 | 0.02854543 | 0.03965356 | 0.02735526
0.04297048 | 0.02596342 | 0.04215236 | 0.02524101 | 0.04296948 | 0.0235208 | 0.04372835 | 0.02801302 | 0.04215577 | 0.0286018 | 0.04470422 | 0.02983561 | 0.04308019 | 0.02848589 | 0.043188 | 0.02906494 | 0.04220755 | 0.02932745 | 0.04252985 | 0.02796752
0.04628164 | 0.02650511 | 0.04514309 | 0.02571594 | 0.04595257 | 0.02373299 | 0.04682588 | 0.02853277 | 0.04530671 | 0.02931705 | 0.0479696 | 0.03068819 | 0.04611669 | 0.02896726 | 0.04649916 | 0.02967625 | 0.04514487 | 0.02989107 | 0.04546717 | 0.02879912
0.04970724 | 0.02707159 | 0.04834744 | 0.02620612 | 0.04888989 | 0.02432236 | 0.05003023 | 0.02930143 | 0.04845765 | 0.03001896 | 0.05100609 | 0.03115454 | 0.04921422 | 0.02890527 | 0.04970351 | 0.03064709 | 0.04818138 | 0.03045183 | 0.04839686 | 0.02925975
0.0530718 | 0.02750361 | 0.05160519 | 0.02663146 | 0.05198742 | 0.02504143 | 0.05318117 | 0.0299938 | 0.051662 | 0.03051201 | 0.05415703 | 0.03171435 | 0.05258642 | 0.02985132 | 0.05328933 | 0.03157597 | 0.05122551 | 0.0313273 | 0.05166224 | 0.02987582
0.05671103 | 0.02804816 | 0.05486294 | 0.02716361 | 0.05524517 | 0.02530131 | 0.05692721 | 0.03052881 | 0.05491975 | 0.03121582 | 0.05758263 | 0.03283968 | 0.05633245 | 0.03084314 | 0.05692856 | 0.03215962 | 0.05459008 | 0.03195101 | 0.05530146 | 0.03083331
0.06040366 | 0.02863562 | 0.05844876 | 0.02761375 | 0.05904461 | 0.02574191 | 0.06045962 | 0.03136614 | 0.05865816 | 0.03201881 | 0.06143547 | 0.0333313 | 0.05997168 | 0.03133237 | 0.06051438 | 0.03316479 | 0.05834375 | 0.03259378 | 0.05894069 | 0.03144938
0.06377585 | 0.02912009 | 0.06214139 | 0.02809726 | 0.06285167 | 0.02634463 | 0.06388521 | 0.03210047 | 0.0621448 | 0.03259292 | 0.06344962 | 0.0334734 | 0.0636109 | 0.03268278 | 0.06399339 | 0.03405933 | 0.06225001 | 0.03350359 | 0.06279353 | 0.03208072
0.0675753 | 0.02963698 | 0.06589505 | 0.02866374 | 0.06670451 | 0.02666602 | 0.06768466 | 0.03265169 | 0.06573061 | 0.0333139 | 0.06730246 | 0.03445378 | 0.0670365 | 0.03317487 | 0.06763262 | 0.03490048 | 0.06426417 | 0.03393465 | 0.0665472 | 0.03296382
0.07127555 | 0.03022444 | 0.06958768 | 0.02913677 | 0.07045817 | 0.02691302 | 0.07132388 | 0.03339174 | 0.06953005 | 0.03415123 | 0.07116293 | 0.03530636 | 0.07056891 | 0.03456342 | 0.07132525 | 0.03568249 | 0.06801021 | 0.03452021 | 0.07029323 | 0.03369052
0.0751284 | 0.0307194 | 0.07322691 | 0.02960693 | 0.07393717 | 0.02746711 | 0.07513095 | 0.03414133 | 0.07323031 | 0.03476921 | 0.07458853 | 0.03586712 | 0.07425391 | 0.03506219 | 0.07507129 | 0.03676586 | 0.07148922 | 0.03521925 | 0.07377224 | 0.03422076
0.0785006 | 0.03125536 | 0.07539366 | 0.02990447 | 0.0776832 | 0.02791629 | 0.07866336 | 0.0347307 | 0.07691531 | 0.03547493 | 0.07844137 | 0.03650131 | 0.07816016 | 0.03492868 | 0.07860371 | 0.03750401 | 0.07523526 | 0.03611952 | 0.07741146 | 0.03510768
0.08240685 | 0.03183711 | 0.07909392 | 0.03044425 | 0.08137583 | 0.02832732 | 0.08218814 | 0.03541353 | 0.08045535 | 0.03628936 | 0.08202718 | 0.03746643 | 0.08017432 | 0.03492358 | 0.08240315 | 0.03847675 | 0.07887448 | 0.03662878 | 0.0812109 | 0.03578097
0.08599267 | 0.03237498 | 0.08290099 | 0.03086101 | 0.08343577 | 0.02864966 | 0.08594181 | 0.03620508 | 0.0843082 | 0.03695884 | 0.08583425 | 0.03796139 | 0.08409584 | 0.03683475 | 0.08610342 | 0.03933888 | 0.08257475 | 0.03726202 | 0.08474331 | 0.03637797
0.08974633 | 0.03286994 | 0.08664702 | 0.03130351 | 0.08696817 | 0.02919898 | 0.09006168 | 0.03681352 | 0.08826786 | 0.03761306 | 0.08942006 | 0.03852978 | 0.08773506 | 0.03748038 | 0.08968924 | 0.04029064 | 0.08621397 | 0.03809934 | 0.08680325 | 0.03675372
0.09354577 | 0.03347838 | 0.08985137 | 0.03185664 | 0.09050058 | 0.0298265 | 0.09212162 | 0.03710726 | 0.09034305 | 0.03803459 | 0.09299824 | 0.03936329 | 0.09137428 | 0.03724673 | 0.09310721 | 0.04100208 | 0.08974639 | 0.03869444 | 0.09045011 | 0.0377093
0.0972384 | 0.03400671 | 0.09343719 | 0.03227626 | 0.09425424 | 0.03035292 | 0.09571507 | 0.03787973 | 0.09403568 | 0.03869835 | 0.09669086 | 0.03999081 | 0.0949601 | 0.03894427 | 0.09680747 | 0.04202061 | 0.09343902 | 0.03917986 | 0.09424955 | 0.03831584
0.1012057 | 0.03459036 | 0.09707641 | 0.03277694 | 0.09805368 | 0.03105292 | 0.09903386 | 0.03856065 | 0.0976215 | 0.03932968 | 0.1003911 | 0.04051533 | 0.09881295 | 0.03991798 | 0.1007595 | 0.04288654 | 0.09723847 | 0.04007631 | 0.09783536 | 0.03890521
0.1051653 | 0.03512251 | 0.1010437 | 0.03320133 | 0.1015861 | 0.03160224 | 0.1026197 | 0.03918817 | 0.1009327 | 0.03998771 | 0.1040837 | 0.04135075 | 0.1025056 | 0.0392485 | 0.104681 | 0.04382305 | 0.1009311 | 0.0406714 | 0.101528 | 0.03994662
0.1088122 | 0.03566802 | 0.1049576 | 0.03377162 | 0.1052253 | 0.03232703 | 0.1063657 | 0.03983286 | 0.1043583 | 0.0406839 | 0.1078298 | 0.04205837 | 0.1059312 | 0.0402365 | 0.1083737 | 0.04467182 | 0.1046314 | 0.04113584 | 0.1053808 | 0.04066569
0.11207 | 0.03614199 | 0.1088638 | 0.03424369 | 0.1089179 | 0.03297362 | 0.1101728 | 0.04065492 | 0.1082111 | 0.0412561 | 0.1116826 | 0.04266682 | 0.1096772 | 0.04128173 | 0.1117459 | 0.04549389 | 0.108591 | 0.0419293 | 0.107395 | 0.04090793
0.1156024 | 0.03675807 | 0.1123428 | 0.0347005 | 0.1128852 | 0.03358207 | 0.114018 | 0.04135492 | 0.1120716 | 0.04204956 | 0.1138646 | 0.04299488 | 0.1133164 | 0.04133883 | 0.1152783 | 0.04641895 | 0.1123447 | 0.04261213 | 0.1094549 | 0.04118831
0.1192416 | 0.03725302 | 0.1160889 | 0.03520309 | 0.1168525 | 0.0342668 | 0.1179853 | 0.04198816 | 0.1158176 | 0.0427095 | 0.1157109 | 0.04332295 | 0.1171235 | 0.04221812 | 0.1189709 | 0.04742222 | 0.1162967 | 0.04303175 | 0.1133154 | 0.04215915
0.1230334 | 0.03785765 | 0.1195679 | 0.03576957 | 0.1203849 | 0.03504882 | 0.1215787 | 0.04273584 | 0.1196247 | 0.04339615 | 0.1194035 | 0.04405155 | 0.1209229 | 0.04346934 | 0.1228848 | 0.04824238 | 0.1198368 | 0.04372412 | 0.1168478 | 0.04294498
0.1250476 | 0.03813422 | 0.1235352 | 0.03612815 | 0.1238563 | 0.03547988 | 0.1253782 | 0.04349497 | 0.1233707 | 0.04411712 | 0.1230428 | 0.0445837 | 0.1244554 | 0.04387131 | 0.1268368 | 0.04910069 | 0.1232066 | 0.044366 | 0.1201132 | 0.04324348
0.1288546 | 0.03873312 | 0.127121 | 0.03661643 | 0.1273353 | 0.03619513 | 0.128964 | 0.04412439 | 0.1269565 | 0.04481521 | 0.1263616 | 0.04536381 | 0.1265763 | 0.04400674 | 0.1307049 | 0.05021458 | 0.1267391 | 0.04480946 | 0.1235312 | 0.04419333
0.1326083 | 0.03934538 | 0.1306534 | 0.03725158 | 0.1310279 | 0.03704581 | 0.1326566 | 0.04479768 | 0.1306492 | 0.04540458 | 0.1452672 | 0.0484251 | 0.1285752 | 0.04422513 | 0.1342908 | 0.05105953 | 0.1304317 | 0.0454961 | 0.1273917 | 0.04542548
0.1363543 | 0.03995383 | 0.1346054 | 0.03759681 | 0.1330421 | 0.03736815 | 0.1363035 | 0.0456579 | 0.1343418 | 0.04608741 | 0.1635167 | 0.05202224 | 0.1323365 | 0.04545727 | 0.1380368 | 0.05184536 | 0.1494442 | 0.04842579 | 0.1312979 | 0.04542882
0.1399401 | 0.04050314 | 0.1534653 | 0.04027377 | 0.1369483 | 0.03784785 | 0.1398817 | 0.04630831 | 0.1378208 | 0.04678932 | 0.1820942 | 0.05532673 | 0.1360826 | 0.04592553 | 0.1416226 | 0.05265598 | 0.1678082 | 0.0512458 | 0.1349982 | 0.04655797
0.1436328 | 0.0410887 | 0.171341 | 0.04263698 | 0.1408546 | 0.0386661 | 0.1436887 | 0.04699114 | 0.14146 | 0.04739967 | 0.2006184 | 0.05871418 | 0.1396684 | 0.04642525 | 0.1453153 | 0.05358296 | 0.1867596 | 0.05408012 | 0.1370581 | 0.04722173
0.1474856 | 0.0417124 | 0.1901932 | 0.04524909 | 0.1445014 | 0.03950534 | 0.147328 | 0.04774454 | 0.1452061 | 0.04808632 | 0.2194706 | 0.06208256 | 0.1581849 | 0.04971829 | 0.1489545 | 0.05448704 | 0.2046964 | 0.05683529 | 0.1408118 | 0.04807622
0.1509646 | 0.04229796 | 0.2087708 | 0.04794608 | 0.1483085 | 0.0399116 | 0.1511274 | 0.04846933 | 0.1489063 | 0.04879013 | 0.2377811 | 0.06549289 | 0.1766633 | 0.05365792 | 0.1525403 | 0.05528431 | 0.223602 | 0.059538 | 0.1445044 | 0.04812927
0.1545504 | 0.04283774 | 0.227295 | 0.05056583 | 0.1519477 | 0.04061732 | 0.1546598 | 0.049135 | 0.1524921 | 0.04950538 | 0.2560916 | 0.06890132 | 0.1949739 | 0.05537072 | 0.1562406 | 0.05601482 | 0.2421262 | 0.06234753 | 0.1479834 | 0.04935379
0.1584567 | 0.04347289 | 0.2454377 | 0.05320846 | 0.1554801 | 0.04142604 | 0.1585127 | 0.04989603 | 0.1560169 | 0.0501329 | 0.2746158 | 0.07224681 | 0.2137651 | 0.0604004 | 0.1599866 | 0.0570467 | 0.2604902 | 0.0651189 | 0.1518897 | 0.05027694
0.1621035 | 0.04409659 | 0.2645646 | 0.05627357 | 0.1592261 | 0.04193625 | 0.1624265 | 0.05067804 | 0.159824 | 0.05093017 | 0.2935748 | 0.07586505 | 0.2322969 | 0.06298772 | 0.1637861 | 0.05796413 | 0.2788008 | 0.0679742 | 0.1555823 | 0.05061073
0.1657962 | 0.04459918 | 0.2827607 | 0.05898582 | 0.1628119 | 0.04250464 | 0.166287 | 0.05144289 | 0.1636768 | 0.0516378 | 0.3118777 | 0.07929637 | 0.2509279 | 0.06621495 | 0.1673719 | 0.05868321 | 0.2977599 | 0.07071506 | 0.1590613 | 0.05158538
0.1692218 | 0.04521334 | 0.301613 | 0.06195747 | 0.1666114 | 0.04335532 | 0.1700331 | 0.05216577 | 0.1818806 | 0.05513206 | 0.3301882 | 0.08285358 | 0.269124 | 0.07039443 | 0.1713315 | 0.0595644 | 0.3161773 | 0.07383453 | 0.1627005 | 0.0523941
0.1729678 | 0.04584086 | 0.3195955 | 0.06500827 | 0.170365 | 0.04384837 | 0.1735121 | 0.05294397 | 0.2008931 | 0.05884185 | 0.348987 | 0.08650997 | 0.2879229 | 0.07266322 | 0.1750318 | 0.06063633 | 0.3349074 | 0.07674038 | 0.166561 | 0.05319137
0.1769351 | 0.04639208 | 0.3383891 | 0.06794044 | 0.1740043 | 0.04444346 | 0.1769377 | 0.05378702 | 0.2190892 | 0.06244484 | 0.367618 | 0.09020259 | 0.3063936 | 0.07696405 | 0.1791059 | 0.06136875 | 0.3530044 | 0.07985126 | 0.1702002 | 0.05398483
0.178995 | 0.04662573 | 0.3569209 | 0.07124206 | 0.1776435 | 0.04524836 | 0.180409 | 0.0544317 | 0.2379948 | 0.06638733 | 0.3858217 | 0.09395435 | 0.3248644 | 0.07994905 | 0.1825849 | 0.06202679 | 0.3717499 | 0.08319961 | 0.1737326 | 0.0547039
0.1827525 | 0.04730398 | 0.3757121 | 0.07451317 | 0.1813361 | 0.04588923 | 0.1843687 | 0.05524233 | 0.2560918 | 0.07007423 | 0.4042925 | 0.09780528 | 0.3432284 | 0.08353296 | 0.1860105 | 0.06304913 | 0.3901596 | 0.0864917 | 0.1773719 | 0.0555603
0.1860636 | 0.0479067 | 0.3936412 | 0.07768318 | 0.1851355 | 0.04641471 | 0.1881834 | 0.05618837 | 0.2749364 | 0.07403961 | 0.42287 | 0.1016104 | 0.362134 | 0.08721033 | 0.1894285 | 0.06384831 | 0.4089661 | 0.08984482 | 0.1812247 | 0.05641479
0.1896494 | 0.04841597 | 0.41244 | 0.08105537 | 0.1871497 | 0.04679808 | 0.1919828 | 0.05677965 | 0.2933537 | 0.07802787 | 0.4416088 | 0.1055421 | 0.3805514 | 0.09017053 | 0.1931211 | 0.0645197 | 0.4268876 | 0.09323894 | 0.1832846 | 0.05675048
0.1932352 | 0.04901487 | 0.4306895 | 0.08427879 | 0.1911628 | 0.04764876 | 0.1956221 | 0.05743959 | 0.3123052 | 0.08209625 | 0.4598659 | 0.1093168 | 0.3990222 | 0.09436598 | 0.1951811 | 0.06496792 | 0.4458467 | 0.09668361 | 0.1872519 | 0.0574295
0.1970347 | 0.049774 | 0.4491603 | 0.08746788 | 0.1949164 | 0.04809222 | 0.1992613 | 0.05843523 | 0.3302953 | 0.08600059 | 0.4780086 | 0.1129102 | 0.4173251 | 0.09758091 | 0.1988279 | 0.0660513 | 0.463997 | 0.100052 | 0.1907309 | 0.05830307
0.1990946 | 0.05004103 | 0.4674709 | 0.09062836 | 0.1981742 | 0.04872165 | 0.2029615 | 0.0591276 | 0.3491475 | 0.0899488 | 0.4966396 | 0.1165227 | 0.4360695 | 0.1015185 | 0.2009489 | 0.0664938 | 0.4824068 | 0.10347 | 0.1941565 | 0.05892868
0.2029551 | 0.05055792 | 0.4863231 | 0.0936248 | 0.2015998 | 0.04946742 | 0.2067076 | 0.0597265 | 0.3675649 | 0.09391037 | 0.5154918 | 0.1202688 | 0.4545937 | 0.1051416 | 0.2048552 | 0.06713086 | 0.500664 | 0.1066991 | 0.1976889 | 0.05982894
0.2068614 | 0.05127317 | 0.5046795 | 0.09657833 | 0.2051322 | 0.05010638 | 0.2104536 | 0.06080988 | 0.3861959 | 0.09764877 | 0.5338557 | 0.1234407 | 0.4730645 | 0.1093082 | 0.2083876 | 0.0679739 | 0.5198443 | 0.1101819 | 0.2013816 | 0.0605957
0.2105082 | 0.05188734 | 0.5234249 | 0.0994899 | 0.2091452 | 0.05059848 | 0.2140394 | 0.06164911 | 0.4043457 | 0.101378 | 0.5521663 | 0.126914 | 0.4911538 | 0.1119369 | 0.21192 | 0.06896 | 0.5378802 | 0.1131087 | 0.2033957 | 0.06086654
0.214094 | 0.05244619 | 0.5415142 | 0.1021096 | 0.2130057 | 0.05143199 | 0.2176787 | 0.06222704 | 0.4234115 | 0.1050096 | 0.5707972 | 0.1301851 | 0.5097924 | 0.1164374 | 0.2156737 | 0.06961422 | 0.5568317 | 0.1165229 | 0.2071952 | 0.06174583
0.2176798 | 0.05304892 | 0.5604199 | 0.1050641 | 0.2166983 | 0.05207095 | 0.2212645 | 0.0632303 | 0.4417755 | 0.1083837 | 0.589596 | 0.1332378 | 0.5284768 | 0.1200478 | 0.2195799 | 0.07039052 | 0.5747074 | 0.1194488 | 0.2112192 | 0.06275047
0.2214793 | 0.05369169 | 0.578883 | 0.1075246 | 0.2205054 | 0.05265078 | 0.2251707 | 0.06424882 | 0.4605133 | 0.1117521 | 0.6080668 | 0.1365671 | 0.5468942 | 0.1234057 | 0.2231123 | 0.07130795 | 0.5937275 | 0.1225787 | 0.2150187 | 0.06344093
0.2250651 | 0.05430967 | 0.5977429 | 0.1103399 | 0.2242514 | 0.05333743 | 0.2287108 | 0.06486871 | 0.4784958 | 0.1149011 | 0.6265909 | 0.1396245 | 0.5652581 | 0.1271746 | 0.2266447 | 0.07216435 | 0.6122517 | 0.1255056 | 0.2186045 | 0.06397022
0.228712 | 0.05490667 | 0.6157788 | 0.1126401 | 0.227677 | 0.05403933 | 0.232556 | 0.06581476 | 0.4972412 | 0.1180959 | 0.6451151 | 0.1424236 | 0.5841104 | 0.1302192 | 0.2305586 | 0.07285672 | 0.6310429 | 0.1286184 | 0.2221903 | 0.06512989
0.2325648 | 0.05547506 | 0.634631 | 0.1147625 | 0.2314154 | 0.05460772 | 0.2345701 | 0.06639078 | 0.5156052 | 0.121162 | 0.6638071 | 0.1455898 | 0.6024744 | 0.1340644 | 0.234297 | 0.07373219 | 0.648972 | 0.1313506 | 0.225883 | 0.06576885
0.2362574 | 0.0561846 | 0.6531018 | 0.117018 | 0.2350623 | 0.05526194 | 0.2384764 | 0.06725671 | 0.5345642 | 0.1243463 | 0.6823846 | 0.1480083 | 0.6209451 | 0.1370275 | 0.2379973 | 0.0745924 | 0.6678777 | 0.134246 | 0.2278971 | 0.06599297
0.2398967 | 0.05682928 | 0.6716183 | 0.1194431 | 0.2387549 | 0.05599055 | 0.2422911 | 0.06785943 | 0.5524857 | 0.1269374 | 0.7004739 | 0.1509799 | 0.6394693 | 0.1404597 | 0.2416899 | 0.07540303 | 0.6864019 | 0.1369611 | 0.2313685 | 0.06673111
0.2435359 | 0.05735571 | 0.6898221 | 0.1214664 | 0.2424018 | 0.05660853 | 0.2457091 | 0.06878831 | 0.5713456 | 0.1298137 | 0.7190515 | 0.1533517 | 0.6584284 | 0.1432888 | 0.2453902 | 0.07629948 | 0.7050405 | 0.1395046 | 0.2350077 | 0.06780304
0.2473964 | 0.05812437 | 0.7087888 | 0.12382 | 0.2461478 | 0.05726275 | 0.2490813 | 0.06968477 | 0.5896485 | 0.1326805 | 0.7380105 | 0.1559743 | 0.6766779 | 0.1466539 | 0.2474959 | 0.07670384 | 0.7231833 | 0.1419975 | 0.2388682 | 0.06851257
0.2511958 | 0.05881483 | 0.7271451 | 0.1257159 | 0.2498862 | 0.05800662 | 0.2527205 | 0.07033136 | 0.608165 | 0.1353403 | 0.7563744 | 0.1583051 | 0.6952631 | 0.149369 | 0.2512572 | 0.07737713 | 0.7423102 | 0.1445037 | 0.2426142 | 0.06886734
0.2551631 | 0.05939467 | 0.745944 | 0.1277239 | 0.2534262 | 0.05869326 | 0.2563063 | 0.071224 | 0.6262086 | 0.1376853 | 0.7746316 | 0.1606538 | 0.7136194 | 0.1522119 | 0.2533629 | 0.07777195 | 0.7605063 | 0.1467038 | 0.2462 | 0.06992401
0.2571772 | 0.05968649 | 0.7640333 | 0.1296923 | 0.2572791 | 0.05938945 | 0.2603194 | 0.07223871 | 0.6453889 | 0.1404529 | 0.7934761 | 0.1628038 | 0.7322581 | 0.1549442 | 0.2570632 | 0.07868939 | 0.7792441 | 0.1490651 | 0.2497859 | 0.07122101
0.2605418 | 0.06034834 | 0.7828321 | 0.1316569 | 0.2592932 | 0.0597404 | 0.264073 | 0.07303026 | 0.663585 | 0.1424666 | 0.8121147 | 0.1650597 | 0.7508891 | 0.1575801 | 0.260382 | 0.07937603 | 0.7972877 | 0.1510526 | 0.2536387 | 0.07121618
0.2640208 | 0.061014 | 0.8013563 | 0.133506 | 0.2613074 | 0.06010661 | 0.2679335 | 0.07383516 | 0.6824907 | 0.1451312 | 0.8304176 | 0.167092 | 0.7693598 | 0.1601512 | 0.2636397 | 0.07995587 | 0.8161934 | 0.1533338 | 0.2574992 | 0.07214125
0.2674998 | 0.06164152 | 0.8200483 | 0.1355879 | 0.2650534 | 0.06081805 | 0.2714659 | 0.07476594 | 0.7004732 | 0.1471525 | 0.8487282 | 0.1692397 | 0.7876704 | 0.162462 | 0.2672789 | 0.08087521 | 0.8346031 | 0.1553737 | 0.2615123 | 0.07355268
0.2712459 | 0.06224424 | 0.837863 | 0.1372225 | 0.2687994 | 0.06139788 | 0.2751585 | 0.07554414 | 0.7193788 | 0.1493764 | 0.8674202 | 0.171231 | 0.8066294 | 0.1648667 | 0.2692931 | 0.08138257 | 0.853341 | 0.1575738 | 0.2652736 | 0.07347448
0.2750453 | 0.06292898 | 0.8568754 | 0.1391823 | 0.2721716 | 0.06211314 | 0.2787978 | 0.07629373 | 0.7378496 | 0.1516009 | 0.8861045 | 0.1732346 | 0.8249934 | 0.1672351 | 0.2713531 | 0.08178502 | 0.8711098 | 0.1593314 | 0.2684779 | 0.07401998
0.2770595 | 0.06331236 | 0.8750258 | 0.14064 | 0.2755896 | 0.06278262 | 0.282437 | 0.07713678 | 0.7568086 | 0.1536494 | 0.9043617 | 0.1751215 | 0.8433497 | 0.1693265 | 0.2733672 | 0.08208638 | 0.8901834 | 0.1613771 | 0.2719493 | 0.07590063
0.2809123 | 0.06396849 | 0.8934889 | 0.1425135 | 0.2791754 | 0.06343684 | 0.2861296 | 0.07797983 | 0.7747911 | 0.1555191 | 0.9225577 | 0.1768858 | 0.8617671 | 0.1715085 | 0.276953 | 0.08283406 | 0.9084863 | 0.1633183 | 0.2757029 | 0.07583387
0.2846126 | 0.06452925 | 0.9116927 | 0.1439912 | 0.2830817 | 0.06415973 | 0.2897154 | 0.07884576 | 0.7937502 | 0.1575914 | 0.9411353 | 0.1785905 | 0.880566 | 0.1739006 | 0.2808059 | 0.08371335 | 0.9267359 | 0.1650597 | 0.2793956 | 0.07647951
0.2880839 | 0.06525785 | 0.9307662 | 0.1457226 | 0.2868887 | 0.06495128 | 0.2933547 | 0.07966211 | 0.8119463 | 0.1593481 | 0.9599265 | 0.1806456 | 0.8988765 | 0.1756801 | 0.2843383 | 0.08456021 | 0.9451075 | 0.166761 | 0.283195 | 0.07842119
0.2918376 | 0.06592543 | 0.9489623 | 0.1470864 | 0.2907492 | 0.0656322 | 0.2971083 | 0.08032396 | 0.8304247 | 0.1612831 | 0.9782446 | 0.1819316 | 0.9172328 | 0.1776819 | 0.2880843 | 0.08519154 | 0.9640665 | 0.1685454 | 0.2872081 | 0.07831247
0.2955836 | 0.06649572 | 0.9678603 | 0.1488459 | 0.2944952 | 0.06634936 | 0.3007476 | 0.08131196 | 0.8487276 | 0.1630731 | 0.996662 | 0.1838728 | 0.93549 | 0.1798503 | 0.2917846 | 0.08605175 | 0.9823161 | 0.1701218 | 0.2908549 | 0.07866152
0.2992229 | 0.06723578 | 0.9859572 | 0.1500909 | 0.2980276 | 0.06711421 | 0.3042723 | 0.08220079 | 0.8679079 | 0.164846 | 1.015507 | 0.1852616 | 0.9543422 | 0.1815498 | 0.2956375 | 0.08677845 | 1.001329 | 0.1718084 | 0.2944942 | 0.08042009
0.3028087 | 0.06796438 | 1.00497 | 0.1517198 | 0.3016135 | 0.06775508 | 0.3080794 | 0.0828016 | 0.8860964 | 0.1663695 | 1.033924 | 0.1869425 | 0.9727596 | 0.1836038 | 0.2991699 | 0.08753567 | 1.019311 | 0.1733598 | 0.29808 | 0.08041628
0.3065013 | 0.06857473 | 1.023334 | 0.1530797 | 0.3054129 | 0.06846271 | 0.3119933 | 0.08372857 | 0.9047427 | 0.1681328 | 1.052395 | 0.1883143 | 0.9911694 | 0.1851013 | 0.3028625 | 0.08829289 | 1.03811 | 0.1748546 | 0.3017802 | 0.08075292
0.3101405 | 0.0692671 | 1.042026 | 0.1545617 | 0.3090597 | 0.06918368 | 0.3158461 | 0.0847223 | 0.9229922 | 0.1696287 | 1.070919 | 0.1898168 | 1.00964 | 0.186935 | 0.3065551 | 0.08914738 | 1.056528 | 0.1764326 | 0.3054195 | 0.08243139
0.3140468 | 0.07007391 | 1.060168 | 0.1558802 | 0.3124777 | 0.06985316 | 0.319432 | 0.08521821 | 0.9416842 | 0.1713901 | 1.089664 | 0.1914867 | 1.02866 | 0.1887889 | 0.3103012 | 0.08976536 | 1.075373 | 0.1780343 | 0.3090053 | 0.08256395
0.317419 | 0.07078344 | 1.079181 | 0.1572768 | 0.3162237 | 0.07048068 | 0.3228576 | 0.08601739 | 0.9602084 | 0.1726609 | 1.108082 | 0.1928617 | 1.046803 | 0.1902358 | 0.3137802 | 0.09057026 | 1.093416 | 0.1792872 | 0.3110652 | 0.08262117
0.3212795 | 0.0714987 | 1.09743 | 0.158714 | 0.3200842 | 0.07129703 | 0.3264434 | 0.08699396 | 0.9788852 | 0.1744242 | 1.126659 | 0.1942051 | 1.065381 | 0.1917935 | 0.317366 | 0.09138279 | 1.112482 | 0.1809022 | 0.3147044 | 0.08390482
0.325407 | 0.07227881 | 1.115787 | 0.1599774 | 0.3237768 | 0.07188068 | 0.330136 | 0.08765199 | 0.9968753 | 0.175634 | 1.144863 | 0.195606 | 1.083958 | 0.1936521 | 0.3212265 | 0.09211903 | 1.130739 | 0.1821944 | 0.3183437 | 0.08493479
0.3274669 | 0.07272703 | 1.134318 | 0.1613331 | 0.327149 | 0.07247577 | 0.3340957 | 0.08844163 | 1.015728 | 0.1771088 | 1.163547 | 0.1970651 | 1.10281 | 0.1950337 | 0.3253006 | 0.09275609 | 1.149103 | 0.1836087 | 0.3203578 | 0.08493184
0.3312206 | 0.07339842 | 1.153339 | 0.162661 | 0.3308417 | 0.07321391 | 0.3361556 | 0.08896806 | 1.033985 | 0.1784754 | 1.182285 | 0.198381 | 1.120961 | 0.1966664 | 0.3289932 | 0.0936163 | 1.16762 | 0.1848952 | 0.3237758 | 0.08541344
0.3344783 | 0.07397444 | 1.171481 | 0.1636972 | 0.3346945 | 0.07375274 | 0.3398559 | 0.08985689 | 1.052455 | 0.1799193 | 1.200649 | 0.1995753 | 1.139645 | 0.1980497 | 0.3324722 | 0.09426671 | 1.186747 | 0.1862299 | 0.3277431 | 0.08703469
0.3378505 | 0.07477171 | 1.190326 | 0.1650529 | 0.3367087 | 0.073912 | 0.3435561 | 0.09051683 | 1.070705 | 0.1812463 | 1.219234 | 0.2009505 | 1.158116 | 0.1995145 | 0.3358902 | 0.09490281 | 1.204828 | 0.187329 | 0.3317104 | 0.08735918
0.3413829 | 0.07555944 | 1.208423 | 0.1660628 | 0.3405129 | 0.07436872 | 0.3470809 | 0.09134843 | 1.089504 | 0.1826635 | 1.237972 | 0.2020007 | 1.176747 | 0.2009648 | 0.3395905 | 0.09582406 | 1.223627 | 0.1888339 | 0.3355098 | 0.08763956
0.3452358 | 0.07616789 | 1.227275 | 0.1673579 | 0.3442055 | 0.07516599 | 0.3491408 | 0.09172418 | 1.107975 | 0.1838346 | 1.256336 | 0.2030752 | 1.195218 | 0.2025327 | 0.3433899 | 0.09648972 | 1.241778 | 0.1895909 | 0.3391567 | 0.08896326
0.3490428 | 0.07695372 | 1.245471 | 0.1685176 | 0.3475701 | 0.0756867 | 0.3527877 | 0.09238031 | 1.126827 | 0.185149 | 1.274807 | 0.2044991 | 1.213749 | 0.2036175 | 0.345343 | 0.09681778 | 1.26063 | 0.1911357 | 0.3424678 | 0.08944772
0.3529949 | 0.07786161 | 1.264267 | 0.1696831 | 0.3510491 | 0.07616068 | 0.3564325 | 0.09313256 | 1.144863 | 0.1862152 | 1.293117 | 0.2055107 | 1.232274 | 0.2050685 | 0.3492493 | 0.09755021 | 1.278994 | 0.1921671 | 0.3458858 | 0.08949612
0.3566494 | 0.07858641 | 1.282249 | 0.1706918 | 0.3548485 | 0.07698847 | 0.3600717 | 0.09383828 | 1.163601 | 0.1874831 | 1.311969 | 0.2068739 | 1.251065 | 0.2062286 | 0.3531708 | 0.09867554 | 1.297571 | 0.1934073 | 0.3496395 | 0.09069012
0.3604488 | 0.07926542 | 1.301208 | 0.1717781 | 0.3569085 | 0.07739282 | 0.3636575 | 0.09458406 | 1.182178 | 0.1886623 | 1.330272 | 0.2078658 | 1.269269 | 0.2074551 | 0.3569703 | 0.09896737 | 1.315607 | 0.1945591 | 0.3535381 | 0.09173344
0.3639812 | 0.08003027 | 1.319359 | 0.1729997 | 0.3607766 | 0.07792688 | 0.3673502 | 0.09530503 | 1.201145 | 0.1899884 | 1.348743 | 0.2088807 | 1.287633 | 0.2087881 | 0.3750596 | 0.1028173 | 1.33462 | 0.1957488 | 0.3574062 | 0.0916829
0.3677806 | 0.08084471 | 1.337936 | 0.1740082 | 0.3628365 | 0.0781014 | 0.3711496 | 0.09609468 | 1.218959 | 0.1909217 | 1.366997 | 0.210083 | 1.306317 | 0.209912 | 0.3935304 | 0.1057962 | 1.352717 | 0.1968334 | 0.3610454 | 0.09242575
0.3714199 | 0.08150084 | 1.356079 | 0.1750362 | 0.3665902 | 0.07857919 | 0.3748422 | 0.09676606 | 1.237919 | 0.192109 | 1.385574 | 0.2111519 | 1.325062 | 0.2112338 | 0.4119478 | 0.10936 | 1.371233 | 0.1978823 | 0.3648448 | 0.09424536
0.3750591 | 0.08213408 | 1.375145 | 0.1761682 | 0.3702218 | 0.07939173 | 0.3784814 | 0.0976587 | 1.256443 | 0.1931988 | 1.404213 | 0.2123291 | 1.343259 | 0.2124223 | 0.4308534 | 0.11251 | 1.389384 | 0.1990369 | 0.3683239 | 0.09402411
0.3785915 | 0.08291609 | 1.393562 | 0.1770489 | 0.3738686 | 0.0797732 | 0.3824487 | 0.09834916 | 1.27486 | 0.1942662 | 1.422737 | 0.2133506 | 1.361732 | 0.2134208 | 0.449164 | 0.1155279 | 1.408396 | 0.1999997 | 0.3719097 | 0.09374087
0.3822841 | 0.08372099 | 1.412353 | 0.1781411 | 0.3774544 | 0.0801375 | 0.3862558 | 0.09907586 | 1.293064 | 0.1952786 | 1.44104 | 0.2140801 | 1.380034 | 0.2147169 | 0.4675814 | 0.1188076 | 1.426867 | 0.2010143 | 0.3739238 | 0.09469454
0.385931 | 0.08425886 | 1.430237 | 0.1788852 | 0.3811471 | 0.08075929 | 0.3901544 | 0.0998388 | 1.312183 | 0.1964368 | 1.459839 | 0.2152281 | 1.398727 | 0.2160003 | 0.4859454 | 0.1215132 | 1.445559 | 0.2020178 | 0.3776165 | 0.09654085
0.3895702 | 0.08496458 | 1.449196 | 0.1800313 | 0.3846795 | 0.08124281 | 0.3936411 | 0.1004968 | 1.330437 | 0.1972985 | 1.478355 | 0.2162963 | 1.41719 | 0.2167924 | 0.5048968 | 0.1246441 | 1.463648 | 0.2029891 | 0.3810955 | 0.09514086
0.3930416 | 0.08585341 | 1.467613 | 0.1807844 | 0.3882653 | 0.08156229 | 0.3970667 | 0.101069 | 1.349175 | 0.1983442 | 1.496727 | 0.2169811 | 1.435615 | 0.2181962 | 0.5229938 | 0.1271408 | 1.482501 | 0.203959 | 0.3847881 | 0.09591047
0.3969021 | 0.08654577 | 1.486343 | 0.1820425 | 0.3920647 | 0.0821879 | 0.4005991 | 0.1018129 | 1.367546 | 0.1993596 | 1.515304 | 0.2181306 | 1.454085 | 0.2188704 | 0.5411349 | 0.1301422 | 1.500918 | 0.2048688 | 0.3885341 | 0.09799711
0.4008694 | 0.08710844 | 1.504387 | 0.18268 | 0.3958718 | 0.08293176 | 0.4043451 | 0.1025339 | 1.386338 | 0.2004401 | 1.534103 | 0.2191313 | 1.472991 | 0.2201393 | 0.5596591 | 0.1324405 | 1.519763 | 0.2061043 | 0.3923412 | 0.09756128
0.4046688 | 0.08799536 | 1.52346 | 0.1838034 | 0.3996178 | 0.083565 | 0.4081446 | 0.1031862 | 1.40432 | 0.2012682 | 1.552521 | 0.2200473 | 1.491233 | 0.2210038 | 0.5786258 | 0.1353783 | 1.537745 | 0.2067659 | 0.3957592 | 0.0976948
0.4082012 | 0.08872206 | 1.541824 | 0.1845938 | 0.403257 | 0.08439661 | 0.4118982 | 0.1039243 | 1.423226 | 0.2024374 | 1.571045 | 0.2208641 | 1.509818 | 0.2220001 | 0.5968753 | 0.1375819 | 1.556765 | 0.2077873 | 0.399345 | 0.09968989
0.4116268 | 0.08927328 | 1.560341 | 0.1854714 | 0.4072777 | 0.0851462 | 0.4139582 | 0.1043153 | 1.441315 | 0.2031358 | 1.589355 | 0.221765 | 1.528403 | 0.2231021 | 0.6155063 | 0.1398931 | 1.575122 | 0.2086246 | 0.4032055 | 0.09970514
0.4152126 | 0.09001905 | 1.578491 | 0.186252 | 0.4109703 | 0.08597208 | 0.4175974 | 0.1051183 | 1.460221 | 0.2042268 | 1.608093 | 0.2227238 | 1.547256 | 0.2241371 | 0.6339237 | 0.1423907 | 1.593531 | 0.2095089 | 0.4070507 | 0.1000225
0.4190121 | 0.09085257 | 1.597725 | 0.1872719 | 0.4130303 | 0.08625818 | 0.4212976 | 0.1057192 | 1.478417 | 0.2048549 | 1.626671 | 0.2236256 | 1.565452 | 0.2251005 | 0.6529438 | 0.1442713 | 1.61185 | 0.2102923 | 0.4090648 | 0.1005184
0.4229794 | 0.09146673 | 1.615913 | 0.1879527 | 0.4166237 | 0.08691431 | 0.4249369 | 0.1064039 | 1.496727 | 0.2058253 | 1.645149 | 0.224398 | 1.584083 | 0.2260703 | 0.6710866 | 0.1467446 | 1.631022 | 0.2112992 | 0.4127117 | 0.101411
0.4268856 | 0.09222204 | 1.634445 | 0.1888451 | 0.4200951 | 0.08755708 | 0.4288889 | 0.1071439 | 1.515091 | 0.2066649 | 1.663452 | 0.2250879 | 1.602393 | 0.2267948 | 0.6897634 | 0.1487521 | 1.649219 | 0.2118044 | 0.4161907 | 0.1016981
0.4305859 | 0.09299643 | 1.652863 | 0.189739 | 0.4236275 | 0.08825708 | 0.4322687 | 0.107781 | 1.534211 | 0.2075802 | 1.682525 | 0.2261582 | 1.621085 | 0.2278908 | 0.7082418 | 0.150947 | 1.667911 | 0.2128816 | 0.4196621 | 0.1023123
0.4342785 | 0.0936125 | 1.671822 | 0.1905518 | 0.4269997 | 0.08886743 | 0.4359079 | 0.1083437 | 1.552193 | 0.2082863 | 1.700988 | 0.2268368 | 1.639663 | 0.2288284 | 0.7270406 | 0.1529035 | 1.686221 | 0.2134258 | 0.4233013 | 0.1024894
0.4379177 | 0.09424383 | 1.689911 | 0.1913958 | 0.4310738 | 0.08958269 | 0.4397074 | 0.1091676 | 1.571152 | 0.20925 | 1.719032 | 0.2276988 | 1.658134 | 0.2295451 | 0.7452978 | 0.1546423 | 1.705226 | 0.2145013 | 0.4271618 | 0.1032542
0.4416103 | 0.09501631 | 1.708542 | 0.1922498 | 0.4348198 | 0.09033228 | 0.443461 | 0.1098257 | 1.589303 | 0.2099182 | 1.73761 | 0.2286511 | 1.676604 | 0.2303376 | 0.7635474 | 0.1568962 | 1.723163 | 0.2151557 | 0.4292828 | 0.1036014
0.4452496 | 0.09559423 | 1.726746 | 0.1929193 | 0.4387871 | 0.09099031 | 0.4473673 | 0.1104379 | 1.608101 | 0.2107689 | 1.756408 | 0.229382 | 1.695724 | 0.2313688 | 0.7822394 | 0.158495 | 1.742015 | 0.2162611 | 0.433189 | 0.1037481
0.4488888 | 0.09619696 | 1.745651 | 0.1937149 | 0.4423195 | 0.09167505 | 0.4509531 | 0.1111894 | 1.626572 | 0.2116455 | 1.774604 | 0.2302868 | 1.71392 | 0.2321327 | 0.8013511 | 0.1604934 | 1.760158 | 0.2168564 | 0.4368282 | 0.1035812
0.4524746 | 0.09694082 | 1.763909 | 0.1944365 | 0.4459587 | 0.09233309 | 0.4546534 | 0.11196 | 1.645363 | 0.2124919 | 1.793075 | 0.2308348 | 1.732177 | 0.233062 | 0.8193946 | 0.1621547 | 1.778957 | 0.217511 | 0.440414 | 0.1046379
0.4561138 | 0.09763319 | 1.782265 | 0.1952251 | 0.4497582 | 0.09292818 | 0.4584986 | 0.1125265 | 1.663514 | 0.2131488 | 1.811439 | 0.2317439 | 1.750701 | 0.2338526 | 0.8380256 | 0.1639033 | 1.797046 | 0.2184761 | 0.4441677 | 0.1045654
0.4599743 | 0.09819777 | 1.800469 | 0.1958841 | 0.4535118 | 0.09344507 | 0.4605127 | 0.1128336 | 1.682198 | 0.2139101 | 1.83007 | 0.232425 | 1.769553 | 0.2347941 | 0.856443 | 0.1654993 | 1.815463 | 0.2189539 | 0.4478603 | 0.1040171
0.4637203 | 0.09896643 | 1.819641 | 0.1968087 | 0.4571511 | 0.09405161 | 0.4625727 | 0.1132189 | 1.700722 | 0.2145917 | 1.848594 | 0.2333197 | 1.787536 | 0.2355735 | 0.8751885 | 0.1671892 | 1.833827 | 0.2197646 | 0.4514996 | 0.1048906
0.4673596 | 0.09971792 | 1.837792 | 0.1973294 | 0.4606224 | 0.09460474 | 0.4662195 | 0.1138788 | 1.719193 | 0.2154579 | 1.867118 | 0.2338728 | 1.806167 | 0.2362403 | 0.893438 | 0.1687618 | 1.85284 | 0.2205509 | 0.4551388 | 0.1053904
0.4694195 | 0.1000078 | 1.856636 | 0.1982598 | 0.4644829 | 0.09515596 | 0.4695917 | 0.1144548 | 1.737557 | 0.2161311 | 1.885482 | 0.234675 | 1.824317 | 0.2370822 | 0.9119698 | 0.170362 | 1.870983 | 0.2211806 | 0.4586712 | 0.1046713
0.4731198 | 0.1006735 | 1.874733 | 0.1988004 | 0.4682289 | 0.09576822 | 0.4729029 | 0.1149908 | 1.756516 | 0.2168666 | 1.904388 | 0.2353958 | 1.84317 | 0.2379277 | 0.9304406 | 0.1718133 | 1.889881 | 0.2219348 | 0.4624706 | 0.1053217
0.4751797 | 0.1010454 | 1.893639 | 0.1996575 | 0.4702431 | 0.09609438 | 0.4765955 | 0.1156698 | 1.774933 | 0.2175568 | 1.922698 | 0.2360742 | 1.861472 | 0.2385954 | 0.9492319 | 0.1733983 | 1.908145 | 0.2225416 | 0.4661633 | 0.1066263
0.4789868 | 0.1016901 | 1.912102 | 0.2002936 | 0.4738289 | 0.09677339 | 0.4805018 | 0.1163583 | 1.793732 | 0.2182905 | 1.941223 | 0.2367566 | 1.880111 | 0.2394165 | 0.9673212 | 0.174742 | 1.927051 | 0.2232379 | 0.4698635 | 0.1062582
0.4823056 | 0.1022986 | 1.930847 | 0.2010768 | 0.4774147 | 0.09757829 | 0.4843088 | 0.1169859 | 1.811875 | 0.218751 | 1.959587 | 0.2376239 | 1.898467 | 0.2400254 | 0.9856318 | 0.1763947 | 1.945354 | 0.2240129 | 0.4736096 | 0.1061171
0.4858303 | 0.1028841 | 1.948937 | 0.201583 | 0.4813667 | 0.09840418 | 0.4882151 | 0.1175562 | 1.830453 | 0.2196482 | 1.978492 | 0.2382789 | 1.917373 | 0.2409316 | 1.004103 | 0.1776259 | 1.964099 | 0.2247608 | 0.4775769 | 0.1077841
0.4893093 | 0.1035727 | 1.967896 | 0.2023501 | 0.4834419 | 0.09876085 | 0.4917551 | 0.1182867 | 1.848923 | 0.2201947 | 1.996963 | 0.2389151 | 1.93563 | 0.2415798 | 1.023062 | 0.1791676 | 1.982297 | 0.2253309 | 0.4813763 | 0.107929
0.4932232 | 0.1041506 | 1.986153 | 0.2029506 | 0.4872414 | 0.09924246 | 0.4955546 | 0.1189657 | 1.867776 | 0.2210761 | 2.015487 | 0.2395563 | 1.954208 | 0.2423354 | 1.041426 | 0.1804815 | 2.001203 | 0.2260368 | 0.4833905 | 0.1076639
0.4970227 | 0.1048964 | 2.004624 | 0.203787 | 0.4892555 | 0.09930588 | 0.4991404 | 0.1194034 | 1.885545 | 0.2215336 | 2.033737 | 0.2402234 | 1.972953 | 0.2431224 | 1.05995 | 0.1817177 | 2.019513 | 0.226554 | 0.4869763 | 0.1078222
0.5009824 | 0.1054972 | 2.023094 | 0.2043635 | 0.4925667 | 0.0992055 | 0.5029398 | 0.1200958 | 1.90461 | 0.2222918 | 2.052429 | 0.2409377 | 1.991744 | 0.2438248 | 1.078314 | 0.1830979 | 2.037931 | 0.2273279 | 0.4904477 | 0.1096037
0.504736 | 0.1061876 | 2.042054 | 0.2050592 | 0.4959389 | 0.09907962 | 0.5066401 | 0.1208378 | 1.92286 | 0.2228897 | 2.071113 | 0.241711 | 2.009841 | 0.2445471 | 1.097326 | 0.1842406 | 2.056287 | 0.2278796 | 0.4938733 | 0.1095341
0.5084363 | 0.1068228 | 2.060471 | 0.2056267 | 0.4995247 | 0.09914017 | 0.5101191 | 0.121327 | 1.941109 | 0.2234982 | 2.089584 | 0.2421303 | 2.028518 | 0.2452012 | 1.115637 | 0.1855986 | 2.075361 | 0.228622 | 0.4976193 | 0.1096056
0.5120145 | 0.1074599 | 2.079049 | 0.2062389 | 0.5032708 | 0.09953404 | 0.5138651 | 0.1218048 | 1.959428 | 0.2241104 | 2.107894 | 0.2429653 | 2.046783 | 0.2457625 | 1.134054 | 0.1868456 | 2.093717 | 0.2290968 | 0.5014798 | 0.111059
0.5156613 | 0.1079748 | 2.097359 | 0.2067953 | 0.5053307 | 0.09985638 | 0.517779 | 0.1226154 | 1.978654 | 0.2249086 | 2.1268 | 0.2435342 | 2.065574 | 0.2465858 | 1.152578 | 0.1879974 | 2.112401 | 0.2297926 | 0.5033261 | 0.1114386
0.5194608 | 0.1086729 | 2.116097 | 0.20743 | 0.5090309 | 0.1009474 | 0.5213648 | 0.1230636 | 1.996636 | 0.2253283 | 2.14511 | 0.2440006 | 2.084037 | 0.2473391 | 1.17137 | 0.1893797 | 2.130445 | 0.2302416 | 0.5071255 | 0.1113692
0.5229398 | 0.1092833 | 2.134453 | 0.2080184 | 0.5128762 | 0.1021795 | 0.5248362 | 0.123591 | 2.015595 | 0.2261389 | 2.163581 | 0.2449199 | 2.102577 | 0.247941 | 1.189787 | 0.1902733 | 2.149457 | 0.23101 | 0.5091397 | 0.1115866
0.5266858 | 0.1098459 | 2.153153 | 0.2087663 | 0.516523 | 0.1033201 | 0.5283686 | 0.1243215 | 2.033578 | 0.2265367 | 2.181991 | 0.2452008 | 2.121093 | 0.2485233 | 1.207991 | 0.1914116 | 2.167821 | 0.231629 | 0.5127255 | 0.1126585
0.5303784 | 0.1104983 | 2.171135 | 0.2091501 | 0.520269 | 0.1042452 | 0.5303828 | 0.1246916 | 2.052705 | 0.227276 | 2.200736 | 0.2458945 | 2.139839 | 0.2491723 | 1.226622 | 0.1926394 | 2.186346 | 0.2322568 | 0.5165249 | 0.1131249
0.5342313 | 0.1112421 | 2.19009 | 0.2097863 | 0.5239159 | 0.105197 | 0.5343348 | 0.1251388 | 2.071008 | 0.2277922 | 2.219146 | 0.2467955 | 2.157989 | 0.2497197 | 1.245581 | 0.1938232 | 2.204488 | 0.2327968 | 0.5348889 | 0.1157942
0.5379315 | 0.1117857 | 2.20824 | 0.2104507 | 0.5277687 | 0.1060877 | 0.536349 | 0.1253744 | 2.089646 | 0.2286128 | 2.23751 | 0.2470375 | 2.176399 | 0.2506359 | 1.263785 | 0.1946616 | 2.223394 | 0.2334459 | 0.5537946 | 0.118166
0.5416242 | 0.1124609 | 2.226597 | 0.210919 | 0.5314156 | 0.1069021 | 0.5401026 | 0.1260687 | 2.107896 | 0.2288288 | 2.255767 | 0.2477233 | 2.195091 | 0.25085 | 1.282309 | 0.196045 | 2.241598 | 0.2340508 | 0.5717236 | 0.1210323
0.5436383 | 0.1128176 | 2.245014 | 0.2115009 | 0.5349938 | 0.107667 | 0.5435282 | 0.1266132 | 2.126801 | 0.2296268 | 2.274512 | 0.2483335 | 2.213996 | 0.2517878 | 1.301047 | 0.1966499 | 2.259794 | 0.2344268 | 0.5905759 | 0.123586
0.5475446 | 0.1134756 | 2.264141 | 0.2122169 | 0.5387474 | 0.1085157 | 0.5468928 | 0.1271148 | 2.145112 | 0.2300763 | 2.292982 | 0.2489632 | 2.231925 | 0.252549 | 1.319899 | 0.1981505 | 2.278211 | 0.2351292 | 0.6090924 | 0.1252616
0.5514508 | 0.1139439 | 2.282124 | 0.2125746 | 0.5423866 | 0.1092482 | 0.5506388 | 0.1276832 | 2.163468 | 0.2306681 | 2.311453 | 0.2494605 | 2.250503 | 0.2526753 | 1.337775 | 0.1989087 | 2.29733 | 0.2357161 | 0.6274564 | 0.128033
0.5550443 | 0.1146095 | 2.300968 | 0.2134157 | 0.5460793 | 0.1099558 | 0.5544993 | 0.1283508 | 2.182 | 0.2312407 | 2.329817 | 0.2499206 | 2.268814 | 0.2538125 | 1.356352 | 0.2001175 | 2.315481 | 0.2362156 | 0.6459806 | 0.1308552
0.5582486 | 0.1151751 | 2.319279 | 0.2136652 | 0.5496117 | 0.1107073 | 0.558459 | 0.1289077 | 2.201173 | 0.2318286 | 2.348722 | 0.2505701 | 2.28755 | 0.2538555 | 1.374876 | 0.2011085 | 2.334211 | 0.2368196 | 0.6647794 | 0.132952
0.5618879 | 0.1156223 | 2.338238 | 0.2144706 | 0.5531441 | 0.1114149 | 0.5624263 | 0.1295009 | 2.219262 | 0.2322945 | 2.367079 | 0.2511319 | 2.305959 | 0.2549632 | 1.393462 | 0.202033 | 2.352422 | 0.2371836 | 0.6832502 | 0.135498
0.5654737 | 0.1163147 | 2.356434 | 0.2148773 | 0.5572182 | 0.112052 | 0.5661799 | 0.130075 | 2.237954 | 0.2328092 | 2.385717 | 0.2516612 | 2.324331 | 0.2552046 | 1.411871 | 0.2029041 | 2.371488 | 0.238048 | 0.7019422 | 0.1376134
0.5693876 | 0.116927 | 2.375118 | 0.2155356 | 0.5592781 | 0.1122961 | 0.5697123 | 0.1306263 | 2.25621 | 0.2333443 | 2.40402 | 0.2521951 | 2.342802 | 0.2558986 | 1.430022 | 0.2038806 | 2.389746 | 0.2383761 | 0.7198179 | 0.1395358
0.5732404 | 0.1174515 | 2.39349 | 0.2159622 | 0.5629784 | 0.1128035 | 0.5732982 | 0.1310955 | 2.274948 | 0.2339142 | 2.422987 | 0.252916 | 2.361929 | 0.2563885 | 1.448653 | 0.2046325 | 2.408323 | 0.2391937 | 0.7386625 | 0.1421718
0.5771009 | 0.1181572 | 2.412289 | 0.2165553 | 0.5665031 | 0.1133795 | 0.577151 | 0.1316181 | 2.293151 | 0.2343064 | 2.44129 | 0.2533115 | 2.379965 | 0.2570423 | 1.467561 | 0.205669 | 2.426687 | 0.239482 | 0.7571867 | 0.1436906
0.5805265 | 0.1187905 | 2.430592 | 0.2170244 | 0.570089 | 0.1139746 | 0.5807368 | 0.1321693 | 2.311889 | 0.2350709 | 2.459867 | 0.2538372 | 2.398596 | 0.2576584 | 1.485864 | 0.206407 | 2.445753 | 0.2401823 | 0.7759855 | 0.1460793
0.5843259 | 0.1192024 | 2.448956 | 0.2176831 | 0.5735146 | 0.1144314 | 0.5825297 | 0.1324192 | 2.330146 | 0.2354003 | 2.478231 | 0.2542938 | 2.417227 | 0.2579982 | 1.504388 | 0.2074851 | 2.464064 | 0.2406848 | 0.7938612 | 0.1477737
0.5880185 | 0.1199425 | 2.467373 | 0.2180345 | 0.577314 | 0.115078 | 0.5861766 | 0.1328779 | 2.348884 | 0.2360285 | 2.496976 | 0.2549557 | 2.436079 | 0.2583954 | 1.522699 | 0.2080913 | 2.48226 | 0.2410834 | 0.8127669 | 0.1497862
0.591818 | 0.1205128 | 2.486546 | 0.2186521 | 0.5793282 | 0.1155567 | 0.589976 | 0.1334539 | 2.367195 | 0.2364195 | 2.515493 | 0.2554075 | 2.454115 | 0.2603498 | 1.541604 | 0.2092214 | 2.500677 | 0.2416261 | 0.8310774 | 0.1514809
0.5954114 | 0.1209248 | 2.504749 | 0.2189943 | 0.5832954 | 0.1163101 | 0.5936152 | 0.1340223 | 2.385391 | 0.2370573 | 2.533865 | 0.2558352 | 2.47286 | 0.2592588 | 1.559968 | 0.209945 | 2.519964 | 0.2421348 | 0.8494796 | 0.1535738
0.5991041 | 0.1215485 | 2.523327 | 0.2195807 | 0.5871483 | 0.1167545 | 0.6124141 | 0.1365562 | 2.403862 | 0.2374348 | 2.552335 | 0.2563336 | 2.491224 | 0.2602659 | 1.578492 | 0.2109049 | 2.538054 | 0.2424923 | 0.8676909 | 0.1547753
0.6027433 | 0.1222447 | 2.541638 | 0.2198573 | 0.5909019 | 0.1174831 | 0.6305492 | 0.1391531 | 2.422927 | 0.2379874 | 2.571127 | 0.2568994 | 2.510069 | 0.2613888 | 1.59707 | 0.2116464 | 2.556685 | 0.2431176 | 0.8868636 | 0.1569992
0.6064359 | 0.122568 | 2.560429 | 0.2206147 | 0.5945412 | 0.1183281 | 0.649081 | 0.1414581 | 2.441131 | 0.2384049 | 2.589437 | 0.2572068 | 2.528433 | 0.2612124 | 1.615815 | 0.2124665 | 2.575049 | 0.2434723 | 0.905014 | 0.1582295
0.610182 | 0.123144 | 2.578846 | 0.2208791 | 0.598127 | 0.1187725 | 0.667773 | 0.1439462 | 2.45993 | 0.238905 | 2.608015 | 0.2578486 | 2.54701 | 0.2619792 | 1.634286 | 0.2132456 | 2.59368 | 0.2441005 | 0.9238662 | 0.1599589
0.6137144 | 0.123905 | 2.597485 | 0.2215514 | 0.6018196 | 0.119338 | 0.6867321 | 0.1464229 | 2.478073 | 0.2393612 | 2.626485 | 0.2582972 | 2.565542 | 0.2626224 | 1.652429 | 0.2138745 | 2.611937 | 0.2445401 | 0.9418487 | 0.1614378
0.6173536 | 0.1243561 | 2.615627 | 0.22192 | 0.6055122 | 0.1201944 | 0.7046001 | 0.1485458 | 2.496925 | 0.2399466 | 2.645505 | 0.2588819 | 2.58428 | 0.2625433 | 1.671068 | 0.2148341 | 2.630789 | 0.2450931 | 0.9608077 | 0.1631708
0.6212598 | 0.1247967 | 2.634373 | 0.2224918 | 0.6090446 | 0.1207705 | 0.7230709 | 0.1508518 | 2.515503 | 0.2403541 | 2.66348 | 0.2594432 | 2.602369 | 0.2637535 | 1.69008 | 0.2155651 | 2.649039 | 0.2455625 | 0.9792175 | 0.1644781
0.623274 | 0.1251629 | 2.652622 | 0.2228918 | 0.6127907 | 0.121335 | 0.7415417 | 0.1529537 | 2.534027 | 0.2410674 | 2.682012 | 0.2597586 | 2.620954 | 0.2638785 | 1.70833 | 0.2163379 | 2.667891 | 0.2459825 | 0.9980697 | 0.1660655
0.6253339 | 0.1255558 | 2.67088 | 0.2234605 | 0.6165367 | 0.1220255 | 0.7601803 | 0.1551223 | 2.552231 | 0.2412387 | 2.700208 | 0.2602429 | 2.639364 | 0.2646431 | 1.726747 | 0.2170507 | 2.685927 | 0.2463758 | 1.016167 | 0.1673954
0.628874 | 0.1260374 | 2.689511 | 0.2238447 | 0.6202904 | 0.1227541 | 0.7784222 | 0.1571231 | 2.571296 | 0.2418633 | 2.718839 | 0.2607731 | 2.658598 | 0.2657454 | 1.745378 | 0.2176777 | 2.704237 | 0.2469461 | 1.035126 | 0.1688478
0.632353 | 0.1264199 | 2.708363 | 0.2243688 | 0.6239296 | 0.1234484 | 0.797015 | 0.1590276 | 2.58966 | 0.2422963 | 2.737424 | 0.2612456 | 2.676466 | 0.2650523 | 1.76407 | 0.2184192 | 2.722655 | 0.2472845 | 1.053528 | 0.1701543
0.6358244 | 0.1270264 | 2.726612 | 0.2247824 | 0.6276756 | 0.1240187 | 0.8154858 | 0.1610342 | 2.608024 | 0.2427204 | 2.755895 | 0.2616341 | 2.694944 | 0.2664589 | 1.782213 | 0.2193256 | 2.741667 | 0.2479504 | 1.071846 | 0.1715787
0.6395246 | 0.1276215 | 2.745457 | 0.2252648 | 0.6315284 | 0.1247683 | 0.8344983 | 0.1627808 | 2.626274 | 0.2430931 | 2.774312 | 0.2620421 | 2.713141 | 0.2664737 | 1.800798 | 0.2200007 | 2.760031 | 0.2482624 | 1.090263 | 0.1728678
0.6434843 | 0.1280821 | 2.763501 | 0.2256214 | 0.6354957 | 0.1255426 | 0.8525342 | 0.1647618 | 2.645401 | 0.2436675 | 2.793157 | 0.2624778 | 2.731886 | 0.2672688 | 1.819208 | 0.2206194 | 2.778761 | 0.2487289 | 1.109276 | 0.1740794
0.6473448 | 0.1287134 | 2.782353 | 0.2261171 | 0.6392494 | 0.1260014 | 0.8711652 | 0.1663516 | 2.663704 | 0.2439305 | 2.811414 | 0.2631472 | 2.75025 | 0.2676616 | 1.83806 | 0.2215195 | 2.796805 | 0.2490783 | 1.127472 | 0.1754117
0.651312 | 0.1292609 | 2.80077 | 0.2264694 | 0.642675 | 0.1264696 | 0.8898572 | 0.1681893 | 2.682396 | 0.2444995 | 2.830159 | 0.2636262 | 2.768881 | 0.268335 | 1.856424 | 0.2219233 | 2.815711 | 0.2496827 | 1.146271 | 0.1767227
0.6550047 | 0.1297968 | 2.819508 | 0.2271784 | 0.6459861 | 0.1273222 | 0.9088163 | 0.1700824 | 2.700645 | 0.2448014 | 2.848569 | 0.2640384 | 2.787245 | 0.2682936 | 1.874407 | 0.2227503 | 2.834128 | 0.2500493 | 1.164421 | 0.1772699
0.6585905 | 0.1302813 | 2.837658 | 0.2272543 | 0.6495185 | 0.1277933 | 0.9269056 | 0.1714681 | 2.719391 | 0.2453627 | 2.867528 | 0.2646923 | 2.806257 | 0.2692952 | 1.892931 | 0.223273 | 2.852767 | 0.2505589 | 1.183273 | 0.1792614
0.6622297 | 0.1307743 | 2.856724 | 0.2279956 | 0.6534172 | 0.1282673 | 0.9454831 | 0.1732524 | 2.737587 | 0.2457828 | 2.885572 | 0.2649788 | 2.824347 | 0.2696077 | 1.911997 | 0.2241941 | 2.87107 | 0.2509477 | 1.201469 | 0.179961
0.6659223 | 0.1312578 | 2.875142 | 0.2282939 | 0.6572853 | 0.129118 | 0.9639005 | 0.1747559 | 2.756332 | 0.2464014 | 2.904309 | 0.265411 | 2.843039 | 0.2698338 | 1.930094 | 0.2245639 | 2.890029 | 0.2514145 | 1.220375 | 0.1812974
0.669615 | 0.1317576 | 2.893391 | 0.228751 | 0.6593452 | 0.1295357 | 0.9826994 | 0.1764019 | 2.774582 | 0.2467691 | 2.92262 | 0.26589 | 2.861563 | 0.2706999 | 1.948503 | 0.2253226 | 2.908281 | 0.251781 | 1.238304 | 0.1822387
0.6732008 | 0.1322325 | 2.911808 | 0.2290982 | 0.6629386 | 0.1300144 | 1.000842 | 0.177934 | 2.793434 | 0.2472652 | 2.941251 | 0.2663087 | 2.880629 | 0.2711516 | 1.967302 | 0.226018 | 2.926645 | 0.2522446 | 1.257255 | 0.1834811
0.676901 | 0.1327275 | 2.930935 | 0.2296435 | 0.6667381 | 0.1305103 | 1.019641 | 0.1793988 | 2.811584 | 0.2475361 | 2.95989 | 0.2668807 | 2.898611 | 0.2712068 | 1.98604 | 0.2266104 | 2.945169 | 0.2525642 | 1.275352 | 0.1844948
0.6805937 | 0.1332577 | 2.949185 | 0.2299352 | 0.6702171 | 0.1312428 | 1.038058 | 0.1808084 | 2.829887 | 0.2479932 | 2.978246 | 0.2671515 | 2.917242 | 0.2720875 | 2.004297 | 0.2273099 | 2.964189 | 0.2531388 | 1.293877 | 0.1856834
0.6843397 | 0.133726 | 2.967717 | 0.2303877 | 0.6739631 | 0.1318893 | 1.05701 | 0.1822127 | 2.848411 | 0.2483063 | 2.996717 | 0.267523 | 2.93566 | 0.2723671 | 2.022883 | 0.2279844 | 2.982492 | 0.2533416 | 1.312134 | 0.1865937
0.6880323 | 0.134281 | 2.986073 | 0.2307313 | 0.6777091 | 0.1322651 | 1.075 | 0.1834753 | 2.86721 | 0.2489079 | 3.015569 | 0.2679706 | 2.954458 | 0.2727231 | 2.04146 | 0.2285494 | 3.001069 | 0.253854 | 1.331093 | 0.1878137
0.6916716 | 0.1348284 | 3.004925 | 0.231203 | 0.6811881 | 0.1329212 | 1.093684 | 0.1849058 | 2.885574 | 0.2491354 | 3.033826 | 0.2684669 | 2.972761 | 0.273418 | 2.060198 | 0.2292333 | 3.01938 | 0.2540962 | 1.349449 | 0.1885325
0.6936857 | 0.1351336 | 3.023182 | 0.231659 | 0.6848808 | 0.1336918 | 1.112201 | 0.1861365 | 2.904259 | 0.2495806 | 3.052457 | 0.2687978 | 2.991293 | 0.2736324 | 2.078615 | 0.2296952 | 3.038392 | 0.2546842 | 1.368301 | 0.1898342
0.6974852 | 0.135578 | 3.041707 | 0.2321715 | 0.6868949 | 0.1339779 | 1.131053 | 0.187579 | 2.922569 | 0.2499349 | 3.070767 | 0.2693295 | 3.009871 | 0.2740098 | 2.096766 | 0.2303938 | 3.056428 | 0.2549697 | 1.38623 | 0.1904476
0.6995451 | 0.1358298 | 3.059903 | 0.2325157 | 0.6904807 | 0.1343746 | 1.148883 | 0.1886829 | 2.941421 | 0.2504711 | 3.089726 | 0.2698663 | 3.028776 | 0.2746047 | 2.115557 | 0.2309213 | 3.075059 | 0.2556894 | 1.405243 | 0.1916075
0.7032988 | 0.1363343 | 3.07903 | 0.2330089 | 0.6944328 | 0.1351395 | 1.167567 | 0.190029 | 2.959785 | 0.250763 | 3.107816 | 0.2701281 | 3.046759 | 0.2748263 | 2.134409 | 0.2315482 | 3.09337 | 0.2558452 | 1.423553 | 0.1924617
0.706671 | 0.1367491 | 3.097012 | 0.2332433 | 0.697866 | 0.1358128 | 1.185878 | 0.1911965 | 2.97831 | 0.2514152 | 3.12634 | 0.2706083 | 3.06539 | 0.2753859 | 2.15272 | 0.2319041 | 3.112115 | 0.2564406 | 1.442505 | 0.1935711
0.7101423 | 0.1371754 | 3.115368 | 0.2336256 | 0.7015052 | 0.1363907 | 1.204623 | 0.1925312 | 2.996613 | 0.2516033 | 3.144597 | 0.2708141 | 3.083861 | 0.2759456 | 2.171191 | 0.2326832 | 3.130312 | 0.2567076 | 1.460388 | 0.1943689
0.7137282 | 0.1376389 | 3.1339 | 0.2340564 | 0.7035652 | 0.1366615 | 1.222766 | 0.1936403 | 3.015518 | 0.2521712 | 3.163388 | 0.271363 | 3.102873 | 0.2764325 | 2.189768 | 0.2329949 | 3.148569 | 0.2570203 | 1.479561 | 0.1953718
0.7175276 | 0.1381729 | 3.152745 | 0.2344509 | 0.7056251 | 0.1369648 | 1.24145 | 0.1949125 | 3.033936 | 0.2524352 | 3.181744 | 0.2717944 | 3.120909 | 0.2768123 | 2.208292 | 0.2338646 | 3.167093 | 0.2574046 | 1.497765 | 0.1962061
0.7193281 | 0.1384247 | 3.170895 | 0.2347602 | 0.7077003 | 0.1372871 | 1.259761 | 0.1958607 | 3.052399 | 0.2528909 | 3.200276 | 0.2721362 | 3.13938 | 0.2772419 | 2.226656 | 0.2342228 | 3.186052 | 0.2578925 | 1.516174 | 0.1971443
0.7213881 | 0.1386612 | 3.189679 | 0.2351553 | 0.7116065 | 0.1378994 | 1.278819 | 0.1971214 | 3.070663 | 0.2531282 | 3.218861 | 0.27244 | 3.157637 | 0.277485 | 2.245234 | 0.2349697 | 3.204309 | 0.2581251 | 1.534538 | 0.1979721
0.723448 | 0.1389111 | 3.208104 | 0.235489 | 0.7149253 | 0.1383724 | 1.296921 | 0.198077 | 3.089783 | 0.2535641 | 3.237706 | 0.2729772 | 3.176382 | 0.2779976 | 2.263758 | 0.2353493 | 3.223047 | 0.2586128 | 1.553665 | 0.1988941
0.7271483 | 0.1394118 | 3.226849 | 0.2359274 | 0.7181297 | 0.1388559 | 1.315606 | 0.1992795 | 3.108093 | 0.2538362 | 3.255741 | 0.2732506 | 3.194632 | 0.278422 | 2.282229 | 0.2360464 | 3.241518 | 0.258749 | 1.571968 | 0.1995698
0.7307341 | 0.1398848 | 3.245213 | 0.2362714 | 0.7217155 | 0.1393709 | 1.33413 | 0.2002561 | 3.126617 | 0.2542494 | 3.274273 | 0.2737597 | 3.21332 | 0.2787312 | 2.300646 | 0.236521 | 3.26021 | 0.2593364 | 1.59066 | 0.2006265
0.7490981 | 0.1421898 | 3.26389 | 0.2368098 | 0.7254081 | 0.1400404 | 1.353249 | 0.2015002 | 3.144928 | 0.2544081 | 3.29311 | 0.2740734 | 3.231784 | 0.2791368 | 2.318789 | 0.2369732 | 3.278574 | 0.2596473 | 1.608971 | 0.2012116
0.7677214 | 0.1444786 | 3.282261 | 0.2370299 | 0.727468 | 0.1403227 | 1.371072 | 0.202419 | 3.163887 | 0.2549396 | 3.311917 | 0.2746282 | 3.250743 | 0.2795753 | 2.337428 | 0.2375204 | 3.297045 | 0.2601939 | 1.627655 | 0.2022712
0.7857649 | 0.1466959 | 3.30106 | 0.2374401 | 0.7312751 | 0.1408091 | 1.389764 | 0.2034001 | 3.182088 | 0.2552796 | 3.33012 | 0.2748935 | 3.268733 | 0.2798913 | 2.356486 | 0.2380502 | 3.315515 | 0.2604573 | 1.645798 | 0.2029412
0.804724 | 0.1488074 | 3.319477 | 0.2377444 | 0.735189 | 0.14149 | 1.408234 | 0.2044475 | 3.200879 | 0.2558258 | 3.348644 | 0.2752715 | 3.287532 | 0.2803595 | 2.374636 | 0.2385301 | 3.33436 | 0.2609602 | 1.664642 | 0.2038493
0.8229812 | 0.1510466 | 3.33778 | 0.2380728 | 0.7388282 | 0.1421194 | 1.42714 | 0.2054172 | 3.218915 | 0.2560469 | 3.367001 | 0.2756579 | 3.305895 | 0.2807936 | 2.392952 | 0.2390369 | 3.352777 | 0.2612047 | 1.682739 | 0.204656
0.8412307 | 0.1530112 | 3.356251 | 0.2384788 | 0.7424674 | 0.1425333 | 1.445123 | 0.2063988 | 3.237874 | 0.2565121 | 3.385746 | 0.2759088 | 3.325061 | 0.2813487 | 2.411689 | 0.2395693 | 3.371141 | 0.2615937 | 1.701485 | 0.2051764
0.859648 | 0.1549872 | 3.375378 | 0.2388616 | 0.7460532 | 0.1430206 | 1.463975 | 0.207297 | 3.256131 | 0.2568294 | 3.404263 | 0.2765164 | 3.342997 | 0.2815776 | 2.430381 | 0.2401141 | 3.389452 | 0.2617779 | 1.719795 | 0.2060878
0.8786605 | 0.1569937 | 3.393628 | 0.2390349 | 0.7497459 | 0.1436958 | 1.482385 | 0.2081497 | 3.274274 | 0.2571371 | 3.422848 | 0.2766275 | 3.361575 | 0.2820114 | 2.448791 | 0.2406032 | 3.408571 | 0.2622688 | 1.738152 | 0.2067819
0.8968109 | 0.1587446 | 3.412045 | 0.2393382 | 0.7534385 | 0.1441174 | 1.50129 | 0.2091163 | 3.292691 | 0.2573911 | 3.441212 | 0.2769564 | 3.379992 | 0.2823293 | 2.467483 | 0.2412437 | 3.426935 | 0.26252 | 1.756516 | 0.2072507
0.9155487 | 0.1607073 | 3.430569 | 0.2395438 | 0.7570243 | 0.1445436 | 1.519593 | 0.2100254 | 3.311925 | 0.2578614 | 3.459904 | 0.2773361 | 3.398791 | 0.2826104 | 2.485847 | 0.2415788 | 3.445345 | 0.2628096 | 1.775582 | 0.2084423
0.9339126 | 0.1623877 | 3.449475 | 0.2400427 | 0.7606635 | 0.1452322 | 1.538072 | 0.210905 | 3.329961 | 0.2580585 | 3.47826 | 0.2776595 | 3.417201 | 0.2831438 | 2.504799 | 0.2421878 | 3.46377 | 0.2631037 | 1.793831 | 0.2087184
0.9527649 | 0.1642254 | 3.467511 | 0.2403763 | 0.7644706 | 0.1457596 | 1.556489 | 0.2119054 | 3.348592 | 0.258503 | 3.496731 | 0.2780745 | 3.435786 | 0.2833413 | 2.522949 | 0.242572 | 3.482615 | 0.2635226 | 1.81247 | 0.2097323
0.9710144 | 0.1658018 | 3.486149 | 0.2409251 | 0.7680564 | 0.1461058 | 1.575608 | 0.2128062 | 3.366849 | 0.2586174 | 3.515362 | 0.2784093 | 3.454257 | 0.2836965 | 2.541313 | 0.2426697 | 3.500979 | 0.2638777 | 1.830727 | 0.2102018
0.9897598 | 0.1676224 | 3.504506 | 0.2411482 | 0.7715888 | 0.1467447 | 1.59327 | 0.2134845 | 3.385808 | 0.2590891 | 3.534161 | 0.2791295 | 3.473162 | 0.2840093 | 2.559891 | 0.2440604 | 3.519564 | 0.2644131 | 1.849686 | 0.2109724
1.008017 | 0.1689966 | 3.523251 | 0.2415416 | 0.775228 | 0.1473417 | 1.612061 | 0.2145039 | 3.404057 | 0.2594198 | 3.552197 | 0.2792135 | 3.491198 | 0.2843162 | 2.578796 | 0.2437762 | 3.53776 | 0.2645459 | 1.867943 | 0.2118736
1.027029 | 0.1707171 | 3.541615 | 0.2418832 | 0.7790809 | 0.147788 | 1.630265 | 0.2150122 | 3.422642 | 0.2598803 | 3.570675 | 0.2796533 | 3.509776 | 0.2845749 | 2.597053 | 0.2441095 | 3.556559 | 0.2650734 | 1.886681 | 0.2123847
1.045226 | 0.1720947 | 3.559651 | 0.2421415 | 0.7830481 | 0.148263 | 1.648896 | 0.2161836 | 3.441167 | 0.260082 | 3.588978 | 0.2799966 | 3.528468 | 0.2851754 | 2.615524 | 0.2450289 | 3.574755 | 0.2652594 | 1.904938 | 0.2129585
1.063483 | 0.1736539 | 3.578175 | 0.242457 | 0.7867408 | 0.1488638 | 1.667153 | 0.2167901 | 3.460072 | 0.2605929 | 3.607723 | 0.2802787 | 3.547374 | 0.2855729 | 2.634209 | 0.2451926 | 3.592898 | 0.2656583 | 1.923783 | 0.2138815
1.082167 | 0.1751145 | 3.597294 | 0.2427893 | 0.7903266 | 0.1493034 | 1.685998 | 0.2177231 | 3.478375 | 0.2607201 | 3.625973 | 0.2807061 | 3.565135 | 0.2858588 | 2.652946 | 0.2456042 | 3.611536 | 0.265815 | 1.942093 | 0.2141075
1.10118 | 0.1764582 | 3.615445 | 0.2430284 | 0.7936454 | 0.1496954 | 1.704255 | 0.2182049 | 3.496632 | 0.2612223 | 3.644611 | 0.280968 | 3.583819 | 0.2863469 | 2.67115 | 0.2464055 | 3.630549 | 0.2662373 | 1.960617 | 0.21514
1.119439 | 0.1778412 | 3.634076 | 0.2434284 | 0.797338 | 0.1502447 | 1.72326 | 0.2194265 | 3.51521 | 0.2612873 | 3.663082 | 0.2811806 | 3.602076 | 0.2864866 | 2.689461 | 0.2464925 | 3.648799 | 0.266558 | 1.978874 | 0.215493
1.13807 | 0.1791639 | 3.65244 | 0.2435087 | 0.8011908 | 0.1508188 | 1.74141 | 0.2196912 | 3.534276 | 0.2617637 | 3.682094 | 0.2815786 | 3.620814 | 0.2869541 | 2.708199 | 0.2470275 | 3.667262 | 0.2667791 | 1.998101 | 0.2163459
1.156327 | 0.1803308 | 3.671292 | 0.2440183 | 0.8050971 | 0.1512823 | 1.760102 | 0.2208225 | 3.55248 | 0.2619486 | 3.700069 | 0.2817373 | 3.638911 | 0.2872418 | 2.726776 | 0.2482909 | 3.68574 | 0.2670119 | 2.016411 | 0.2168304
1.175012 | 0.1817117 | 3.689542 | 0.2441249 | 0.8089118 | 0.1518316 | 1.778466 | 0.2213516 | 3.57105 | 0.2622553 | 3.718761 | 0.2821516 | 3.65771 | 0.2875669 | 2.745033 | 0.2477052 | 3.704646 | 0.267423 | 2.034989 | 0.2175273
1.193376 | 0.1828139 | 3.708066 | 0.2447436 | 0.8127112 | 0.1524 | 1.797639 | 0.2223188 | 3.589475 | 0.2624796 | 3.737453 | 0.282549 | 3.676013 | 0.2878064 | 2.763344 | 0.248665 | 3.722956 | 0.267638 | 2.053192 | 0.2179685
1.212114 | 0.1840894 | 3.726643 | 0.2448149 | 0.8163504 | 0.1528101 | 1.815454 | 0.2230032 | 3.60822 | 0.2629029 | 3.756412 | 0.2828906 | 3.695193 | 0.2882233 | 2.781975 | 0.2485254 | 3.741481 | 0.2681436 | 2.072097 | 0.2186618
1.23021 | 0.1851621 | 3.74561 | 0.2454104 | 0.8200431 | 0.1532259 | 1.834199 | 0.2236588 | 3.626363 | 0.2630174 | 3.774334 | 0.2832683 | 3.713061 | 0.2884782 | 2.80072 | 0.2497437 | 3.760119 | 0.2682462 | 2.090346 | 0.2192285
1.24917 | 0.1863612 | 3.763806 | 0.2455907 | 0.8236289 | 0.1537313 | 1.852616 | 0.2244217 | 3.645047 | 0.2637172 | 3.793133 | 0.2835068 | 3.73186 | 0.2887791 | 2.819138 | 0.249626 | 3.77875 | 0.2687922 | 2.109031 | 0.2198754
1.267366 | 0.1873905 | 3.782117 | 0.2458263 | 0.8272681 | 0.1541271 | 1.871568 | 0.2251088 | 3.663358 | 0.2636833 | 3.811443 | 0.2837086 | 3.750277 | 0.2891361 | 2.837494 | 0.2502418 | 3.797114 | 0.2688869 | 2.127128 | 0.2203074
1.28573 | 0.1886639 | 3.800694 | 0.2461861 | 0.8308539 | 0.1546078 | 1.889619 | 0.2257373 | 3.682156 | 0.2642055 | 3.830188 | 0.2840866 | 3.769458 | 0.2896219 | 2.856186 | 0.2505179 | 3.815364 | 0.2693052 | 2.146087 | 0.221006
1.304094 | 0.1894264 | 3.819653 | 0.246472 | 0.8346534 | 0.1550789 | 1.908464 | 0.2265221 | 3.700299 | 0.2644275 | 3.848545 | 0.2843366 | 3.787272 | 0.2898888 | 2.87471 | 0.2505599 | 3.833944 | 0.2694547 | 2.164397 | 0.2216064
1.322999 | 0.1908195 | 3.837964 | 0.2467121 | 0.8383536 | 0.1555176 | 1.926988 | 0.2270557 | 3.718663 | 0.2647278 | 3.86713 | 0.2846751 | 3.806071 | 0.2902475 | 2.893181 | 0.2515546 | 3.853071 | 0.2698944 | 2.182433 | 0.2219266
1.341302 | 0.1916161 | 3.856595 | 0.2469076 | 0.842153 | 0.1559639 | 1.94568 | 0.2278356 | 3.737134 | 0.2648364 | 3.885708 | 0.2848656 | 3.824489 | 0.2905717 | 2.911705 | 0.2514364 | 3.871214 | 0.2699499 | 2.200957 | 0.2226727
1.36004 | 0.1926477 | 3.874959 | 0.2472946 | 0.8457389 | 0.1565628 | 1.963555 | 0.2283882 | 3.755986 | 0.2653905 | 3.904453 | 0.2852009 | 3.84312 | 0.2908637 | 2.930344 | 0.2528488 | 3.889791 | 0.2703156 | 2.22013 | 0.2231893
1.378297 | 0.1935424 | 3.893697 | 0.247577 | 0.8494849 | 0.1570282 | 1.982461 | 0.229093 | 3.774396 | 0.2654649 | 3.922489 | 0.2854673 | 3.861529 | 0.2911874 | 2.949189 | 0.2527854 | 3.908262 | 0.2703159 | 2.238173 | 0.2237689
1.397149 | 0.1944694 | 3.911847 | 0.2479119 | 0.8515448 | 0.1571703 | 2.000985 | 0.2296927 | 3.793035 | 0.2657872 | 3.941066 | 0.2857687 | 3.880176 | 0.2914641 | 2.967499 | 0.2526676 | 3.927061 | 0.2710018 | 2.256957 | 0.2242217
1.415613 | 0.1955242 | 3.930585 | 0.248245 | 0.853559 | 0.1574297 | 2.019937 | 0.2305118 | 3.811231 | 0.2659819 | 3.959591 | 0.2861029 | 3.898585 | 0.2916575 | 2.985695 | 0.2535493 | 3.945257 | 0.2710403 | 2.275062 | 0.2248535
1.434198 | 0.1964443 | 3.948949 | 0.2483686 | 0.8573126 | 0.1579905 | 2.037652 | 0.2309969 | 3.830304 | 0.2663728 | 3.978496 | 0.2864027 | 3.917659 | 0.2920095 | 3.004388 | 0.2540861 | 3.963728 | 0.271507 | 2.294074 | 0.2254517
1.452455 | 0.1972038 | 3.967633 | 0.2487975 | 0.8611121 | 0.1584711 | 2.05623 | 0.2316271 | 3.8485 | 0.2665596 | 3.996685 | 0.2866694 | 3.935474 | 0.2922158 | 3.023232 | 0.2536713 | 3.982252 | 0.2716928 | 2.312377 | 0.2258599
1.471307 | 0.1982474 | 3.98589 | 0.2488644 | 0.8646445 | 0.1587267 | 2.074761 | 0.2323007 | 3.867185 | 0.2670021 | 4.015216 | 0.2869335 | 3.954219 | 0.2926396 | 3.041604 | 0.254829 | 4.000997 | 0.2720613 | 2.330955 | 0.2266562
1.48977 | 0.1990091 | 4.004148 | 0.2492605 | 0.8680701 | 0.1590757 | 2.093331 | 0.2327899 | 3.885549 | 0.267179 | 4.03342 | 0.2871813 | 3.97269 | 0.2929407 | 3.059907 | 0.2550436 | 4.019254 | 0.2722421 | 2.349372 | 0.2269164
1.508027 | 0.1999144 | 4.022618 | 0.2494536 | 0.8716025 | 0.1596518 | 2.111535 | 0.2334526 | 3.904561 | 0.2675147 | 4.052158 | 0.2875548 | 3.991809 | 0.2933319 | 3.078652 | 0.2549665 | 4.037397 | 0.2725121 | 2.368339 | 0.2275615
1.526498 | 0.200673 | 4.041629 | 0.249818 | 0.8754019 | 0.1600657 | 2.130334 | 0.2340104 | 3.922711 | 0.2678041 | 4.070461 | 0.2877437 | 4.009685 | 0.293588 | 3.097176 | 0.2558615 | 4.055921 | 0.2727012 | 2.386695 | 0.228135
1.545625 | 0.2016325 | 4.059886 | 0.2498699 | 0.8941473 | 0.1621809 | 2.148584 | 0.2346123 | 3.941014 | 0.2680415 | 4.088992 | 0.2881689 | 4.028102 | 0.2939041 | 3.11554 | 0.2560026 | 4.074827 | 0.2731555 | 2.404784 | 0.2283976
1.563768 | 0.2023429 | 4.078623 | 0.2503414 | 0.9127249 | 0.1644802 | 2.167649 | 0.2352887 | 3.9596 | 0.2683005 | 4.107463 | 0.2881855 | 4.046519 | 0.2941955 | 3.134011 | 0.256521 | 4.093244 | 0.2731123 | 2.423369 | 0.2290885
1.582399 | 0.2031738 | 4.096713 | 0.2503776 | 0.9316229 | 0.1667194 | 2.185632 | 0.2357994 | 3.978665 | 0.268703 | 4.126537 | 0.2887932 | 4.065044 | 0.2943775 | 3.152589 | 0.2569611 | 4.111875 | 0.2736938 | 2.442542 | 0.2294279
1.600931 | 0.2037607 | 4.115733 | 0.2508877 | 0.9496588 | 0.1684155 | 2.204431 | 0.2364609 | 3.996862 | 0.2687174 | 4.144568 | 0.2888261 | 4.083354 | 0.2948144 | 3.171113 | 0.2574191 | 4.130018 | 0.2736264 | 2.460578 | 0.2298946
1.619775 | 0.2048412 | 4.134089 | 0.2510484 | 0.9684652 | 0.170712 | 2.222851 | 0.2370152 | 4.015386 | 0.269059 | 4.163199 | 0.289197 | 4.102039 | 0.2950384 | 3.189584 | 0.2575548 | 4.149038 | 0.2740766 | 2.479377 | 0.2304428
1.637651 | 0.2054219 | 4.152507 | 0.2514531 | 0.9868216 | 0.1723769 | 2.241909 | 0.2377199 | 4.033918 | 0.2691304 | 4.181624 | 0.2895675 | 4.120403 | 0.2952169 | 3.20762 | 0.2582835 | 4.167341 | 0.274306 | 2.497741 | 0.2307609
1.656396 | 0.2062775 | 4.171145 | 0.2516062 | 1.005506 | 0.1743987 | 2.259899 | 0.2380985 | 4.052655 | 0.269633 | 4.200743 | 0.2897426 | 4.13952 | 0.2957142 | 3.226472 | 0.2581268 | 4.185812 | 0.2747219 | 2.516318 | 0.2314855
1.674753 | 0.2069528 | 4.189936 | 0.251896 | 1.023763 | 0.1762002 | 2.278698 | 0.2387686 | 4.070798 | 0.2697977 | 4.218832 | 0.2901872 | 4.157556 | 0.2958144 | 3.245042 | 0.2590164 | 4.204283 | 0.2748284 | 2.534682 | 0.2317179
1.693445 | 0.2076728 | 4.208247 | 0.2520446 | 1.042562 | 0.178015 | 2.297009 | 0.2392359 | 4.089376 | 0.2701034 | 4.23741 | 0.2903655 | 4.176088 | 0.2962452 | 3.263414 | 0.2590097 | 4.223242 | 0.2753233 | 2.55326 | 0.2326349
1.711694 | 0.2082033 | 4.226558 | 0.2523406 | 1.061086 | 0.179745 | 2.315739 | 0.2399806 | 4.107801 | 0.2702867 | 4.255827 | 0.2906373 | 4.194818 | 0.2964305 | 3.281831 | 0.2594679 | 4.241552 | 0.2754493 | 2.571677 | 0.2326959
1.730058 | 0.2090924 | 4.245135 | 0.2524681 | 1.07977 | 0.1814282 | 2.334049 | 0.2402233 | 4.1267 | 0.2705958 | 4.274679 | 0.290956 | 4.213784 | 0.2969174 | 3.30063 | 0.2597097 | 4.259749 | 0.2759245 | 2.59053 | 0.2334558
1.748476 | 0.2095668 | 4.264148 | 0.2528751 | 1.097867 | 0.1829751 | 2.352856 | 0.2409431 | 4.144797 | 0.2707776 | 4.293043 | 0.2911605 | 4.23182 | 0.2969942 | 3.319146 | 0.2601256 | 4.278441 | 0.2759753 | 2.608566 | 0.2336632
1.767381 | 0.2105086 | 4.282458 | 0.2528614 | 1.116445 | 0.1847351 | 2.371105 | 0.241363 | 4.163047 | 0.2711353 | 4.311514 | 0.2914321 | 4.250406 | 0.2973843 | 3.337622 | 0.2604243 | 4.297453 | 0.2763975 | 2.626876 | 0.2342878
1.785692 | 0.2109294 | 4.300975 | 0.2532319 | 1.134969 | 0.1861336 | 2.390171 | 0.2418269 | 4.181517 | 0.2713469 | 4.329931 | 0.2914788 | 4.268762 | 0.2976316 | 3.356093 | 0.2607867 | 4.315657 | 0.2764212 | 2.645347 | 0.2346554
1.804422 | 0.2117092 | 4.319346 | 0.2532978 | 1.15376 | 0.1878684 | 2.407993 | 0.2423972 | 4.200476 | 0.2717208 | 4.348944 | 0.2919779 | 4.287561 | 0.2980564 | 3.374892 | 0.2612674 | 4.334128 | 0.2767651 | 2.664359 | 0.2350787
1.82274 | 0.2123716 | 4.338137 | 0.2536917 | 1.171857 | 0.1892278 | 2.426899 | 0.2427932 | 4.218787 | 0.2717587 | 4.366926 | 0.2920837 | 4.305864 | 0.2981508 | 3.393309 | 0.2616222 | 4.352598 | 0.2768466 | 2.682662 | 0.2355301
1.841592 | 0.2130699 | 4.356341 | 0.2537793 | 1.190442 | 0.1907651 | 2.445149 | 0.2435478 | 4.237311 | 0.272058 | 4.38561 | 0.2923703 | 4.324556 | 0.2985569 | 3.411887 | 0.2619445 | 4.371443 | 0.2772247 | 2.701293 | 0.2361501
1.859789 | 0.2137328 | 4.374812 | 0.2543666 | 1.208799 | 0.1923573 | 2.464268 | 0.2439639 | 4.255889 | 0.2722346 | 4.403974 | 0.2926582 | 4.34292 | 0.2986343 | 3.430083 | 0.2622283 | 4.389593 | 0.2774248 | 2.719444 | 0.2363888
1.878587 | 0.2143868 | 4.393443 | 0.2542664 | 1.227269 | 0.1937573 | 2.482197 | 0.244528 | 4.274581 | 0.2725307 | 4.423048 | 0.2929536 | 4.362153 | 0.2990122 | 3.448828 | 0.2625163 | 4.408118 | 0.2778257 | 2.738509 | 0.2369894
1.896898 | 0.2149802 | 4.412074 | 0.2547067 | 1.245527 | 0.1953211 | 2.500782 | 0.2450518 | 4.292998 | 0.2728024 | 4.440916 | 0.2931436 | 4.379915 | 0.2991488 | 3.467513 | 0.2629281 | 4.426749 | 0.2778662 | 2.756767 | 0.2374563
1.915857 | 0.2155246 | 4.430278 | 0.2548264 | 1.264379 | 0.1965587 | 2.519039 | 0.2454068 | 4.311629 | 0.2731551 | 4.459554 | 0.2934631 | 4.398492 | 0.2994047 | 3.48593 | 0.263166 | 4.445387 | 0.278304 | 2.775558 | 0.238171
1.933946 | 0.2161301 | 4.44842 | 0.2551431 | 1.282738 | 0.1979056 | 2.537609 | 0.2459886 | 4.329993 | 0.2732732 | 4.477857 | 0.293595 | 4.417077 | 0.299679 | 3.504348 | 0.2633473 | 4.463583 | 0.2784071 | 2.793708 | 0.2380774
1.952364 | 0.2167691 | 4.467112 | 0.2552378 | 1.30175 | 0.1993108 | 2.555813 | 0.2464326 | 4.348845 | 0.2735923 | 4.496595 | 0.2938779 | 4.436197 | 0.3001533 | 3.523093 | 0.2637613 | 4.48178 | 0.2786257 | 2.812721 | 0.2390827
1.970888 | 0.217399 | 4.486072 | 0.2557248 | 1.319786 | 0.2005935 | 2.574825 | 0.2469433 | 4.367095 | 0.2736964 | 4.514799 | 0.2942514 | 4.453966 | 0.3002117 | 3.541663 | 0.2641959 | 4.500418 | 0.2789217 | 2.831031 | 0.2389416
1.990007 | 0.2180325 | 4.504374 | 0.2556541 | 1.338531 | 0.2017925 | 2.593083 | 0.247343 | 4.385405 | 0.2741471 | 4.533491 | 0.2943726 | 4.47249 | 0.3005867 | 3.560088 | 0.26439 | 4.519324 | 0.2792588 | 2.849326 | 0.239427
2.008318 | 0.2184917 | 4.522792 | 0.2559727 | 1.357223 | 0.2030099 | 2.611988 | 0.2479121 | 4.403876 | 0.2740708 | 4.551908 | 0.294625 | 4.490854 | 0.3008499 | 3.578505 | 0.2649632 | 4.53752 | 0.2792702 | 2.867805 | 0.2401679
2.026735 | 0.2190604 | 4.541156 | 0.2561775 | 1.37606 | 0.2045382 | 2.630024 | 0.2482658 | 4.422995 | 0.2745686 | 4.570921 | 0.2948845 | 4.509477 | 0.3010994 | 3.597083 | 0.2650949 | 4.556044 | 0.2795567 | 2.886878 | 0.2403733
2.045152 | 0.2195063 | 4.560275 | 0.2564329 | 1.393989 | 0.2053379 | 2.648709 | 0.2489872 | 4.441413 | 0.2747155 | 4.588957 | 0.2950183 | 4.527727 | 0.3013501 | 3.6156 | 0.2656153 | 4.574568 | 0.2797115 | 2.905128 | 0.2405483
2.06389 | 0.2200967 | 4.578372 | 0.2565754 | 1.412689 | 0.2067689 | 2.66724 | 0.2491303 | 4.45967 | 0.2747768 | 4.607481 | 0.2953784 | 4.546586 | 0.3016785 | 3.633971 | 0.2657439 | 4.59352 | 0.2800144 | 2.923767 | 0.2413808
2.082307 | 0.2207431 | 4.597056 | 0.257004 | 1.43132 | 0.2078751 | 2.686306 | 0.2500251 | 4.478408 | 0.2750447 | 4.626104 | 0.2955478 | 4.564897 | 0.3016905 | 3.652167 | 0.2661366 | 4.611785 | 0.280219 | 2.942016 | 0.2414073
2.100938 | 0.2213165 | 4.615581 | 0.2569513 | 1.449898 | 0.2090448 | 2.704342 | 0.2501073 | 4.4971 | 0.2752478 | 4.645345 | 0.2959818 | 4.583795 | 0.3021603 | 3.670753 | 0.2663521 | 4.630416 | 0.2805875 | 2.960922 | 0.2421621
2.119088 | 0.221846 | 4.634379 | 0.2573258 | 1.468048 | 0.2102002 | 2.723027 | 0.2507235 | 4.515243 | 0.2755882 | 4.663274 | 0.2960657 | 4.601839 | 0.3022459 | 3.689483 | 0.2668886 | 4.64894 | 0.2805982 | 2.979011 | 0.2424071
2.138101 | 0.2224504 | 4.652629 | 0.2575033 | 1.486954 | 0.2112855 | 2.741391 | 0.2511841 | 4.533874 | 0.2757627 | 4.681745 | 0.2962614 | 4.620584 | 0.302558 | 3.707854 | 0.2670684 | 4.667579 | 0.2809813 | 2.997589 | 0.2429543
2.15619 | 0.222911 | 4.670886 | 0.257676 | 1.505256 | 0.2122921 | 2.760182 | 0.2515751 | 4.552344 | 0.2759983 | 4.700216 | 0.2965254 | 4.638994 | 0.3028623 | 3.726325 | 0.2672256 | 4.685943 | 0.2810799 | 3.016007 | 0.2436314
2.17434 | 0.2233493 | 4.68941 | 0.2577727 | 1.524162 | 0.2134441 | 2.778332 | 0.2519398 | 4.571036 | 0.276213 | 4.719167 | 0.2966761 | 4.658174 | 0.3031758 | 3.745124 | 0.2676488 | 4.704246 | 0.2813933 | 3.034966 | 0.2434543
2.192918 | 0.2239519 | 4.708476 | 0.2581798 | 1.542366 | 0.2145449 | 2.797238 | 0.2524482 | 4.589179 | 0.2763341 | 4.737264 | 0.2968794 | 4.676157 | 0.3032833 | 3.763595 | 0.2679814 | 4.722716 | 0.2814955 | 3.053063 | 0.2443005
2.212037 | 0.2245551 | 4.726894 | 0.2582293 | 1.560997 | 0.2154828 | 2.815495 | 0.2528849 | 4.607375 | 0.2765512 | 4.75601 | 0.2971883 | 4.694788 | 0.3035937 | 3.782119 | 0.2682159 | 4.741843 | 0.2818651 | 3.071205 | 0.244363
2.230073 | 0.224924 | 4.745204 | 0.2584572 | 1.579414 | 0.2165924 | 2.834347 | 0.2533571 | 4.62596 | 0.2767708 | 4.774427 | 0.2971407 | 4.713152 | 0.3037634 | 3.80059 | 0.2685954 | 4.760152 | 0.2819246 | 3.089783 | 0.2448443
2.248651 | 0.2254958 | 4.763888 | 0.2587079 | 1.598373 | 0.2177597 | 2.852436 | 0.253522 | 4.644973 | 0.2769944 | 4.793386 | 0.2975696 | 4.731996 | 0.3040341 | 3.819221 | 0.2688181 | 4.778509 | 0.2821008 | 3.108795 | 0.2452707
2.267183 | 0.2259954 | 4.782527 | 0.2588202 | 1.616249 | 0.218592 | 2.871174 | 0.2541532 | 4.663116 | 0.2771846 | 4.811307 | 0.297595 | 4.750246 | 0.3042974 | 3.837913 | 0.2692569 | 4.797201 | 0.2822435 | 3.126999 | 0.2458685
2.285867 | 0.2265739 | 4.800777 | 0.259275 | 1.634773 | 0.2195306 | 2.889691 | 0.2544625 | 4.68164 | 0.2773767 | 4.829839 | 0.2979288 | 4.768892 | 0.3044023 | 3.85633 | 0.2694491 | 4.815885 | 0.282499 | 3.145577 | 0.2458103
2.304284 | 0.2270197 | 4.819247 | 0.2594041 | 1.653244 | 0.2204738 | 2.908596 | 0.2554829 | 4.700225 | 0.277431 | 4.848417 | 0.2981272 | 4.78747 | 0.30452 | 3.874526 | 0.2698135 | 4.834089 | 0.2826119 | 3.163941 | 0.2462886
2.322915 | 0.2276591 | 4.837779 | 0.2596152 | 1.671814 | 0.2214489 | 2.926526 | 0.2551315 | 4.718963 | 0.2779342 | 4.867475 | 0.2984218 | 4.806368 | 0.3049034 | 3.893211 | 0.2701022 | 4.85272 | 0.2830742 | 3.182793 | 0.2468676
2.341386 | 0.2279704 | 4.85667 | 0.2598689 | 1.689964 | 0.2225083 | 2.945172 | 0.2560308 | 4.73722 | 0.2779055 | 4.885404 | 0.2986234 | 4.824411 | 0.3049168 | 3.911903 | 0.2704265 | 4.871137 | 0.2830663 | 3.200989 | 0.2472019
2.360345 | 0.2286381 | 4.874828 | 0.2599918 | 1.708976 | 0.2232997 | 2.963421 | 0.2562589 | 4.756072 | 0.2783771 | 4.903829 | 0.2987968 | 4.843042 | 0.3052289 | 3.930427 | 0.2705759 | 4.889883 | 0.2833907 | 3.219948 | 0.247695
2.378442 | 0.2289293 | 4.892863 | 0.2601633 | 1.727073 | 0.2242037 | 2.981938 | 0.2565471 | 4.774482 | 0.2783789 | 4.922353 | 0.2989654 | 4.861459 | 0.3054526 | 3.948791 | 0.2708368 | 4.908186 | 0.2834995 | 3.238144 | 0.2476607
2.396692 | 0.2293938 | 4.911548 | 0.2602186 | 1.746032 | 0.2251693 | 3.000309 | 0.2572555 | 4.793388 | 0.2787648 | 4.940931 | 0.2992882 | 4.880411 | 0.305822 | 3.967476 | 0.2711015 | 4.926222 | 0.2836006 | 3.256997 | 0.2488578
2.415384 | 0.2298465 | 4.9304 | 0.2606953 | 1.764015 | 0.2259079 | 3.019215 | 0.2572136 | 4.811591 | 0.27869 | 4.959081 | 0.2994042 | 4.898287 | 0.3059154 | 3.985992 | 0.2714658 | 4.94486 | 0.2838711 | 3.275414 | 0.2483233
2.434343 | 0.2303941 | 4.948711 | 0.2607078 | 1.783081 | 0.2269181 | 3.037358 | 0.2580849 | 4.829734 | 0.2790315 | 4.977819 | 0.2996357 | 4.916872 | 0.3062274 | 4.004532 | 0.2714838 | 4.963819 | 0.2841533 | 3.293671 | 0.249209
2.452485 | 0.2306897 | 4.967129 | 0.2608344 | 1.801277 | 0.2277496 | 3.05621 | 0.2582969 | 4.848365 | 0.2793005 | 4.996289 | 0.2997224 | 4.935396 | 0.3064312 | 4.022781 | 0.2723128 | 4.981962 | 0.2842322 | 3.312142 | 0.2492973
2.471277 | 0.2312051 | 4.985866 | 0.2610879 | 1.82035 | 0.2288086 | 3.074513 | 0.2583708 | 4.867438 | 0.2794665 | 5.015294 | 0.2999799 | 4.953859 | 0.3066181 | 4.041633 | 0.2721535 | 5.00038 | 0.2844469 | 3.331261 | 0.2496987
2.489587 | 0.2317229 | 5.004551 | 0.2612546 | 1.838333 | 0.2293925 | 3.093152 | 0.2591299 | 4.885635 | 0.2794351 | 5.03333 | 0.300135 | 4.972017 | 0.3068478 | 4.059883 | 0.2727033 | 5.019117 | 0.284501 | 3.349465 | 0.2502511
2.508333 | 0.2322069 | 5.022861 | 0.2614838 | 1.857124 | 0.2304142 | 3.111622 | 0.2595463 | 4.904212 | 0.2799651 | 5.05203 | 0.3002241 | 4.990869 | 0.307056 | 4.078354 | 0.2728829 | 5.037703 | 0.2847821 | 3.368096 | 0.2502631
2.52659 | 0.2325067 | 5.041446 | 0.2615905 | 1.875434 | 0.2310691 | 3.130688 | 0.2599172 | 4.922744 | 0.2797935 | 5.070556 | 0.3004723 | 5.009226 | 0.3071595 | 4.096611 | 0.2730446 | 5.056059 | 0.2849126 | 3.386406 | 0.2505879
2.545114 | 0.2331868 | 5.060077 | 0.2617668 | 1.894279 | 0.232074 | 3.148564 | 0.2602281 | 4.941589 | 0.280226 | 5.089667 | 0.3007553 | 5.028131 | 0.3074634 | 4.115242 | 0.2735137 | 5.074858 | 0.2852772 | 3.405365 | 0.2509696
2.563692 | 0.2334616 | 5.078708 | 0.2618769 | 1.912429 | 0.2328379 | 3.167363 | 0.2607672 | 4.959686 | 0.2804804 | 5.107604 | 0.3007204 | 5.046167 | 0.3075891 | 4.133774 | 0.2737186 | 5.093275 | 0.2852526 | 3.423562 | 0.2513502
2.582323 | 0.233957 | 5.097072 | 0.2620651 | 1.931388 | 0.2336873 | 3.185834 | 0.2608692 | 4.978095 | 0.2803611 | 5.126289 | 0.3008699 | 5.064969 | 0.3077652 | 4.152298 | 0.2738236 | 5.112127 | 0.2857013 | 3.442193 | 0.2518445
2.600526 | 0.2343047 | 5.115269 | 0.2620896 | 1.949752 | 0.234342 | 3.204404 | 0.2618605 | 4.996627 | 0.2806779 | 5.144599 | 0.3010222 | 5.083546 | 0.3080177 | 4.170769 | 0.2740493 | 5.130377 | 0.2855833 | 3.46045 | 0.2523259
2.618776 | 0.2347495 | 5.133854 | 0.2621703 | 1.968551 | 0.2352992 | 3.222722 | 0.2612652 | 5.015258 | 0.2809911 | 5.163398 | 0.3012463 | 5.102498 | 0.3083741 | 4.189613 | 0.2746944 | 5.148581 | 0.2858524 | 3.479355 | 0.2524513
2.637361 | 0.2350874 | 5.152866 | 0.2626674 | 1.98664 | 0.2357184 | 3.241574 | 0.2623529 | 5.033569 | 0.280679 | 5.181701 | 0.3014568 | 5.12048 | 0.3084085 | 4.207916 | 0.2747115 | 5.16738 | 0.285982 | 3.497498 | 0.2529875
2.656152 | 0.2355676 | 5.171177 | 0.2625077 | 2.005378 | 0.236688 | 3.260045 | 0.2624025 | 5.051874 | 0.2813883 | 5.200339 | 0.3014996 | 5.13934 | 0.3086863 | 4.226395 | 0.2747425 | 5.186171 | 0.2862839 | 3.515587 | 0.2533025
2.67457 | 0.2360082 | 5.189533 | 0.2628615 | 2.023849 | 0.2373425 | 3.278836 | 0.2626715 | 5.070398 | 0.2812998 | 5.218757 | 0.3015907 | 5.157536 | 0.3087296 | 4.244919 | 0.2754384 | 5.204428 | 0.2863885 | 3.534173 | 0.2534075
2.693094 | 0.2363165 | 5.208225 | 0.262861 | 2.042701 | 0.2382743 | 3.296872 | 0.2628223 | 5.089197 | 0.2814763 | 5.237761 | 0.3017724 | 5.176282 | 0.3091377 | 4.263719 | 0.2756904 | 5.222952 | 0.286521 | 3.553345 | 0.2541969
2.711565 | 0.2366962 | 5.226856 | 0.2631197 | 2.060524 | 0.2387409 | 3.315671 | 0.2640802 | 5.107721 | 0.2820843 | 5.255752 | 0.3018547 | 5.194646 | 0.3093016 | 4.282136 | 0.275445 | 5.241583 | 0.286629 | 3.571496 | 0.2542833
2.730417 | 0.2372476 | 5.245274 | 0.2632242 | 2.079376 | 0.2396695 | 3.334035 | 0.2636864 | 5.126085 | 0.2818093 | 5.274482 | 0.3020734 | 5.213437 | 0.3094623 | 4.300714 | 0.2760001 | 5.260222 | 0.2868403 | 3.589905 | 0.2547931
2.748727 | 0.2376497 | 5.263637 | 0.2635592 | 2.097793 | 0.2400773 | 3.352987 | 0.2642719 | 5.144555 | 0.2820534 | 5.292846 | 0.3021819 | 5.231748 | 0.3095563 | 4.318971 | 0.2766331 | 5.278525 | 0.2869592 | 3.608323 | 0.2549824
2.767412 | 0.2381292 | 5.282108 | 0.2635764 | 2.116096 | 0.2410302 | 3.370595 | 0.2650973 | 5.1634 | 0.2823938 | 5.311866 | 0.3024862 | 5.25076 | 0.3098841 | 4.337709 | 0.2760388 | 5.296889 | 0.2871385 | 3.627175 | 0.255129
2.785722 | 0.2384711 | 5.300846 | 0.2638229 | 2.134246 | 0.2415394 | 3.389608 | 0.26475 | 5.181825 | 0.2823166 | 5.329741 | 0.3024945 | 5.268735 | 0.310054 | 4.356347 | 0.2771851 | 5.315581 | 0.2873399 | 3.645486 | 0.2557551
2.804681 | 0.2388418 | 5.319378 | 0.264015 | 2.153366 | 0.242355 | 3.407972 | 0.2660671 | 5.200456 | 0.2827758 | 5.348372 | 0.3026997 | 5.28732 | 0.3101003 | 4.374818 | 0.2767096 | 5.334212 | 0.2875408 | 3.664223 | 0.2558072
2.822992 | 0.2393156 | 5.337467 | 0.2640458 | 2.171455 | 0.2429532 | 3.426282 | 0.265453 | 5.218873 | 0.2828335 | 5.366683 | 0.3029225 | 5.305844 | 0.3102875 | 4.393228 | 0.2780295 | 5.352461 | 0.287695 | 3.682694 | 0.2566064
2.841295 | 0.2397231 | 5.355938 | 0.2641778 | 2.190414 | 0.2437316 | 3.444585 | 0.2662068 | 5.237771 | 0.2830202 | 5.385314 | 0.3029687 | 5.32475 | 0.3105317 | 4.41192 | 0.2762604 | 5.370719 | 0.2878398 | 3.7016 | 0.2565832
2.859819 | 0.239851 | 5.374676 | 0.2644829 | 2.208339 | 0.2442722 | 3.463659 | 0.2667464 | 5.255922 | 0.283195 | 5.403563 | 0.3032421 | 5.342572 | 0.3105294 | 4.430437 | 0.2782654 | 5.389296 | 0.2880413 | 3.719804 | 0.2574105
2.878839 | 0.2404838 | 5.393147 | 0.264466 | 2.227359 | 0.2450064 | 3.481748 | 0.2667497 | 5.274286 | 0.2829487 | 5.422255 | 0.3034024 | 5.361257 | 0.3108648 | 4.448907 | 0.2778491 | 5.408034 | 0.2883564 | 3.738 | 0.2572982
2.897035 | 0.240757 | 5.411564 | 0.2647162 | 2.24599 | 0.2456525 | 3.500539 | 0.2675023 | 5.292917 | 0.2835163 | 5.440512 | 0.3032096 | 5.379788 | 0.311051 | 4.467439 | 0.2774619 | 5.426406 | 0.2883385 | 3.756638 | 0.2576106
2.915506 | 0.2411169 | 5.430088 | 0.2644801 | 2.264782 | 0.2463918 | 3.518796 | 0.2671647 | 5.311769 | 0.2837443 | 5.459632 | 0.3036399 | 5.398091 | 0.3112928 | 4.486131 | 0.2794665 | 5.444876 | 0.2886223 | 3.775758 | 0.2583081
2.93403 | 0.2413995 | 5.448887 | 0.2648302 | 2.282711 | 0.2468878 | 3.537649 | 0.268313 | 5.33008 | 0.2833925 | 5.477729 | 0.3034874 | 5.416402 | 0.3113659 | 4.504274 | 0.278535 | 5.463507 | 0.2887405 | 3.794015 | 0.2582753
2.952829 | 0.2419542 | 5.467411 | 0.264739 | 2.301563 | 0.2475957 | 3.556119 | 0.26786 | 5.348604 | 0.2839635 | 5.49636 | 0.3039048 | 5.435254 | 0.3119162 | 4.522852 | 0.2787229 | 5.482131 | 0.2890041 | 3.812478 | 0.2586017
2.971024 | 0.2422399 | 5.485935 | 0.2649495 | 2.319873 | 0.2481493 | 3.574918 | 0.2688649 | 5.367181 | 0.2840126 | 5.514991 | 0.303911 | 5.453664 | 0.3116947 | 4.540994 | 0.2795499 | 5.500663 | 0.2891411 | 3.83101 | 0.258828
2.989495 | 0.242763 | 5.504459 | 0.2649444 | 2.338565 | 0.2487736 | 3.592954 | 0.2690151 | 5.385759 | 0.284111 | 5.534117 | 0.3042349 | 5.472577 | 0.3121612 | 4.55974 | 0.2792971 | 5.519133 | 0.2893886 | 3.849641 | 0.259549
3.007859 | 0.2430225 | 5.523258 | 0.2651216 | 2.356868 | 0.2494057 | 3.611959 | 0.2693034 | 5.40423 | 0.2841518 | 5.552092 | 0.3041399 | 5.490552 | 0.3121188 | 4.57831 | 0.2800258 | 5.537719 | 0.2895118 | 3.867837 | 0.2593383
3.026871 | 0.2435637 | 5.541462 | 0.2652137 | 2.375827 | 0.2499382 | 3.630216 | 0.2696413 | 5.42254 | 0.2845976 | 5.570624 | 0.3043087 | 5.509297 | 0.3124206 | 4.596628 | 0.2798457 | 5.556624 | 0.2897661 | 3.886529 | 0.260172
3.045022 | 0.2437707 | 5.559658 | 0.2650508 | 2.394085 | 0.2504343 | 3.648687 | 0.2700923 | 5.441171 | 0.2844884 | 5.588988 | 0.3043554 | 5.527875 | 0.3125308 | 4.615045 | 0.2803731 | 5.574767 | 0.2897979 | 3.904778 | 0.2602739
3.063164 | 0.2440352 | 5.578457 | 0.265029 | 2.41299 | 0.2511593 | 3.667158 | 0.2702167 | 5.45981 | 0.2848204 | 5.607833 | 0.3045449 | 5.546949 | 0.3128822 | 4.634111 | 0.2804082 | 5.592963 | 0.2900006 | 3.92352 | 0.2608492
3.081742 | 0.2445053 | 5.597309 | 0.2651583 | 2.430973 | 0.2515501 | 3.686063 | 0.2707908 | 5.478059 | 0.2850419 | 5.625975 | 0.3045185 | 5.56487 | 0.31288 | 4.652361 | 0.2808066 | 5.611709 | 0.2901239 | 3.941884 | 0.2608945
3.100594 | 0.2448814 | 5.615559 | 0.2651776 | 2.449825 | 0.2522931 | 3.70442 | 0.2708353 | 5.496202 | 0.2849954 | 5.644774 | 0.3046451 | 5.583722 | 0.3131753 | 4.670839 | 0.2809998 | 5.630553 | 0.2903859 | 3.960142 | 0.2610389
3.118905 | 0.245052 | 5.634136 | 0.2652293 | 2.467968 | 0.2528533 | 3.723173 | 0.2712132 | 5.514948 | 0.2851124 | 5.663306 | 0.3047638 | 5.602086 | 0.3132398 | 4.689257 | 0.2810005 | 5.648864 | 0.2904007 | 3.978612 | 0.2619654
3.137429 | 0.2455983 | 5.652661 | 0.2653179 | 2.486972 | 0.2535767 | 3.741262 | 0.2714722 | 5.533746 | 0.2855131 | 5.682204 | 0.3049978 | 5.620656 | 0.3133673 | 4.708216 | 0.281937 | 5.667442 | 0.2906494 | 3.997518 | 0.2616295
3.156006 | 0.245795 | 5.671459 | 0.26551 | 2.505069 | 0.2539782 | 3.760061 | 0.2718466 | 5.551942 | 0.285135 | 5.700125 | 0.305034 | 5.63886 | 0.3134928 | 4.726564 | 0.2815174 | 5.686027 | 0.2907313 | 4.015882 | 0.2621871
3.174805 | 0.2461966 | 5.689549 | 0.2653755 | 2.523761 | 0.2546437 | 3.778364 | 0.2721442 | 5.570467 | 0.2857674 | 5.718825 | 0.3052003 | 5.65788 | 0.3137494 | 4.745104 | 0.2818995 | 5.704608 | 0.2910199 | 4.034399 | 0.2623482
3.193108 | 0.2465292 | 5.708134 | 0.2655133 | 2.541904 | 0.2551548 | 3.797208 | 0.2726338 | 5.588991 | 0.2856218 | 5.737349 | 0.3052594 | 5.676191 | 0.3137647 | 4.763407 | 0.2822029 | 5.723018 | 0.2910466 | 4.052824 | 0.2626512
3.211739 | 0.2470432 | 5.726765 | 0.2655731 | 2.560367 | 0.2556098 | 3.815092 | 0.2727512 | 5.607736 | 0.2858409 | 5.756247 | 0.3056253 | 5.69515 | 0.3141634 | 4.782152 | 0.2823266 | 5.741382 | 0.2913072 | 4.071722 | 0.2630365
3.230271 | 0.2472284 | 5.745289 | 0.2655428 | 2.578739 | 0.2562652 | 3.833997 | 0.2731079 | 5.626207 | 0.2862076 | 5.774069 | 0.3053586 | 5.713018 | 0.3140231 | 4.800676 | 0.2828116 | 5.760127 | 0.2913605 | 4.090032 | 0.263043
3.24907 | 0.2477255 | 5.76376 | 0.2656069 | 2.597698 | 0.2568468 | 3.852247 | 0.2734699 | 5.644731 | 0.2860327 | 5.792761 | 0.3055122 | 5.73187 | 0.3144009 | 4.819201 | 0.2826281 | 5.778545 | 0.2916355 | 4.108556 | 0.2641674
3.267319 | 0.2479314 | 5.781742 | 0.2653532 | 2.615947 | 0.2573117 | 3.870718 | 0.2737711 | 5.663255 | 0.2864805 | 5.811018 | 0.3054626 | 5.750181 | 0.3144946 | 4.837618 | 0.2833649 | 5.796962 | 0.2916599 | 4.127081 | 0.263699
3.28563 | 0.2482777 | 5.800434 | 0.2655586 | 2.634853 | 0.2578865 | 3.889082 | 0.2738828 | 5.682001 | 0.2863165 | 5.829756 | 0.3056656 | 5.769185 | 0.3148217 | 4.856524 | 0.2831077 | 5.814998 | 0.2917638 | 4.145986 | 0.2641925
3.304154 | 0.2485478 | 5.819218 | 0.2655378 | 2.652782 | 0.2582578 | 3.908094 | 0.2744859 | 5.700365 | 0.2865495 | 5.847899 | 0.3056716 | 5.787069 | 0.3147008 | 4.874712 | 0.2834265 | 5.833736 | 0.2919133 | 4.164243 | 0.2647403
3.323266 | 0.2489705 | 5.83759 | 0.265296 | 2.671848 | 0.2589897 | 3.926183 | 0.2745174 | 5.718561 | 0.286797 | 5.866751 | 0.3055693 | 5.8057 | 0.3149852 | 4.893305 | 0.2836728 | 5.852527 | 0.2922154 | 4.182386 | 0.2647141
3.341531 | 0.2491547 | 5.85606 | 0.2654853 | 2.69038 | 0.2594163 | 3.945089 | 0.2749366 | 5.737253 | 0.2865223 | 5.885001 | 0.30535 | 5.824064 | 0.315041 | 4.911776 | 0.283753 | 5.870678 | 0.2920431 | 4.201025 | 0.2649728
3.359841 | 0.2495292 | 5.874638 | 0.2652115 | 2.709064 | 0.2602178 | 3.963125 | 0.2751428 | 5.756265 | 0.287271 | 5.90412 | 0.3053799 | 5.84258 | 0.3152189 | 4.930514 | 0.284231 | 5.889263 | 0.2923802 | 4.220144 | 0.265503
3.378472 | 0.2496313 | 5.89343 | 0.265123 | 2.727046 | 0.2604096 | 3.981977 | 0.2754774 | 5.774568 | 0.2867846 | 5.92211 | 0.305206 | 5.860891 | 0.3153939 | 4.948824 | 0.2844435 | 5.908001 | 0.292372 | 4.23834 | 0.2656152
3.397378 | 0.250077 | 5.911748 | 0.2647851 | 2.746112 | 0.2610511 | 4.000547 | 0.2757868 | 5.792932 | 0.2872076 | 5.940802 | 0.305183 | 5.879857 | 0.3155273 | 4.967242 | 0.2843961 | 5.926578 | 0.292637 | 4.256758 | 0.2657481
3.415574 | 0.2503837 | 5.930379 | 0.2643748 | 2.764369 | 0.2615024 | 4.01946 | 0.2762385 | 5.811785 | 0.2870158 | 5.959326 | 0.3051034 | 5.897947 | 0.3156365 | 4.985438 | 0.2847795 | 5.945057 | 0.2926566 | 4.275282 | 0.2659856
3.433991 | 0.2509322 | 5.948956 | 0.2645541 | 2.782993 | 0.2620043 | 4.037336 | 0.2762902 | 5.830309 | 0.2872988 | 5.978499 | 0.3050183 | 5.916799 | 0.315885 | 5.00413 | 0.2849385 | 5.963527 | 0.2929569 | 4.294241 | 0.2664489
3.452409 | 0.2510758 | 5.967481 | 0.2645699 | 2.801151 | 0.2625001 | 4.056295 | 0.2768153 | 5.848512 | 0.2872473 | 5.996422 | 0.3046936 | 5.934942 | 0.3159288 | 5.022646 | 0.2851928 | 5.982158 | 0.2929468 | 4.312284 | 0.2664585
3.471253 | 0.2515971 | 5.986005 | 0.2642608 | 2.820163 | 0.2630858 | 4.07466 | 0.2770367 | 5.866869 | 0.2873632 | 6.015061 | 0.304714 | 5.953687 | 0.3161739 | 5.041125 | 0.2853701 | 6.000843 | 0.2931247 | 4.330694 | 0.2669452
3.489457 | 0.2517088 | 6.004209 | 0.2643813 | 2.838413 | 0.2633836 | 4.093185 | 0.2772539 | 5.885507 | 0.2875096 | 6.033425 | 0.3046303 | 5.972265 | 0.31635 | 5.059489 | 0.2853582 | 6.01926 | 0.2932602 | 4.349333 | 0.2669484
3.507554 | 0.2520961 | 6.022786 | 0.2641274 | 2.857372 | 0.2640395 | 4.111381 | 0.2776306 | 5.904299 | 0.2874135 | 6.052216 | 0.3047351 | 5.991166 | 0.3165914 | 5.078448 | 0.2857971 | 6.037624 | 0.2932196 | 4.36807 | 0.2675555
3.526185 | 0.2523202 | 6.041745 | 0.2643813 | 2.875247 | 0.2643854 | 4.130508 | 0.2778663 | 5.922449 | 0.2871008 | 6.070366 | 0.3047051 | 6.009201 | 0.3165305 | 5.096636 | 0.2859672 | 6.056202 | 0.2934275 | 4.386274 | 0.2675794
3.545037 | 0.2526978 | 6.060109 | 0.2642292 | 2.89426 | 0.264891 | 4.148704 | 0.2780712 | 5.940645 | 0.2876381 | 6.089218 | 0.3044443 | 6.027893 | 0.3168024 | 5.115382 | 0.2860321 | 6.075001 | 0.2934539 | 4.40447 | 0.2678272
3.56334 | 0.2529601 | 6.078526 | 0.2643415 | 2.91267 | 0.265493 | 4.167602 | 0.2784126 | 5.959337 | 0.2872307 | 6.107689 | 0.3041223 | 6.046418 | 0.3167801 | 5.133746 | 0.2862165 | 6.093418 | 0.2935016 | 4.423048 | 0.2681197
3.581811 | 0.2530465 | 6.097157 | 0.2640598 | 2.931415 | 0.2660774 | 4.185752 | 0.2785103 | 5.978241 | 0.2877145 | 6.126534 | 0.3040968 | 6.065056 | 0.3169801 | 5.152766 | 0.2865351 | 6.111729 | 0.2935287 | 4.441954 | 0.2685137
3.600343 | 0.2532627 | 6.115796 | 0.2643111 | 2.949291 | 0.2663861 | 4.204551 | 0.2789635 | 5.996277 | 0.2874705 | 6.14447 | 0.3037708 | 6.083298 | 0.3170421 | 5.170962 | 0.286736 | 6.130466 | 0.293612 | 4.460211 | 0.2682643
3.619241 | 0.2536816 | 6.134046 | 0.2640624 | 2.968143 | 0.2668697 | 4.222862 | 0.2790584 | 6.014908 | 0.2876847 | 6.163155 | 0.3034815 | 6.102158 | 0.3171275 | 5.189543 | 0.2867662 | 6.149044 | 0.2938223 | 4.478788 | 0.2690056
3.637605 | 0.2539538 | 6.152356 | 0.2637405 | 2.986453 | 0.2673231 | 4.241546 | 0.2796044 | 6.033654 | 0.2877226 | 6.181625 | 0.3033827 | 6.120469 | 0.3171962 | 5.207792 | 0.2869511 | 6.167301 | 0.2937616 | 4.497259 | 0.2688227
3.656297 | 0.2542659 | 6.171147 | 0.2633321 | 3.004871 | 0.2676993 | 4.259582 | 0.2796462 | 6.052224 | 0.2877612 | 6.200684 | 0.3031547 | 6.139313 | 0.3174501 | 5.226538 | 0.2871542 | 6.185719 | 0.2940494 | 4.516157 | 0.2693495
3.674714 | 0.2546274 | 6.189733 | 0.2634498 | 3.023227 | 0.2680739 | 4.278602 | 0.2800039 | 6.070595 | 0.2878204 | 6.218399 | 0.3028266 | 6.157349 | 0.3173498 | 5.245115 | 0.2874317 | 6.204517 | 0.2941209 | 4.534307 | 0.2695212
3.693498 | 0.254979 | 6.208142 | 0.2633728 | 3.04214 | 0.2686587 | 4.296684 | 0.2802983 | 6.089119 | 0.2878807 | 6.237091 | 0.3024608 | 6.176255 | 0.3175838 | 5.263639 | 0.2873649 | 6.223042 | 0.2942712 | 4.552999 | 0.2700531
3.711762 | 0.2550681 | 6.226186 | 0.2632529 | 3.060283 | 0.2689762 | 4.315048 | 0.2805646 | 6.107865 | 0.288014 | 6.255455 | 0.3021725 | 6.194619 | 0.3176262 | 5.282057 | 0.2875783 | 6.241398 | 0.2943761 | 4.571524 | 0.2699225
3.730012 | 0.255439 | 6.244924 | 0.2632024 | 3.079189 | 0.2695059 | 4.333305 | 0.2808241 | 6.126542 | 0.2881325 | 6.274032 | 0.3021997 | 6.213463 | 0.3178662 | 5.300802 | 0.2877899 | 6.259381 | 0.294282 | 4.590429 | 0.2703137
3.748757 | 0.255651 | 6.263669 | 0.2623783 | 3.097278 | 0.2697925 | 4.352485 | 0.2811908 | 6.14486 | 0.288055 | 6.292175 | 0.301722 | 6.2314 | 0.3176968 | 5.319105 | 0.2880237 | 6.278179 | 0.2945433 | 4.608572 | 0.2706909
3.767556 | 0.2560014 | 6.281812 | 0.2614322 | 3.11613 | 0.2702787 | 4.370521 | 0.2812788 | 6.163056 | 0.288084 | 6.311142 | 0.3006666 | 6.250199 | 0.3179725 | 5.337576 | 0.2881098 | 6.296978 | 0.2947995 | 4.626989 | 0.2706832
3.785859 | 0.256128 | 6.300389 | 0.2602346 | 3.134653 | 0.2707245 | 4.38948 | 0.2817166 | 6.181748 | 0.2882669 | 6.329338 | 0.2991164 | 6.268502 | 0.3179666 | 5.356108 | 0.2884748 | 6.315174 | 0.2947423 | 4.645353 | 0.2709396
3.804276 | 0.2563132 | 6.319242 | 0.2588265 | 3.153391 | 0.271282 | 4.407516 | 0.2817588 | 6.200539 | 0.2884099 | 6.34835 | 0.2977698 | 6.286973 | 0.3183301 | 5.375013 | 0.2886855 | 6.333699 | 0.2948835 | 4.664534 | 0.2713188
3.822968 | 0.2566222 | 6.337705 | 0.2581693 | 3.171488 | 0.2716021 | 4.426422 | 0.2822395 | 6.218957 | 0.2882371 | 6.366432 | 0.2970707 | 6.305176 | 0.3182265 | 5.393103 | 0.2888363 | 6.352444 | 0.2948423 | 4.682783 | 0.2711978
3.841599 | 0.2569516 | 6.35613 | 0.257591 | 3.190447 | 0.2721439 | 4.444724 | 0.2823638 | 6.237427 | 0.2884289 | 6.385238 | 0.2967195 | 6.324135 | 0.3184929 | 5.411574 | 0.2890052 | 6.370961 | 0.2951072 | 4.701147 | 0.2718027
3.859857 | 0.2571497 | 6.374707 | 0.2562757 | 3.208811 | 0.2724536 | 4.463745 | 0.2828823 | 6.256066 | 0.2882788 | 6.403709 | 0.2961864 | 6.342332 | 0.3184367 | 5.429877 | 0.2891331 | 6.389386 | 0.295064 | 4.719725 | 0.2715807
3.87848 | 0.2575293 | 6.393506 | 0.2547743 | 3.227381 | 0.2728783 | 4.481834 | 0.2828081 | 6.274697 | 0.288462 | 6.422661 | 0.295751 | 6.361291 | 0.318701 | 5.448569 | 0.2894544 | 6.40791 | 0.2954862 | 4.738577 | 0.2719323
3.897066 | 0.2577676 | 6.411809 | 0.2537621 | 3.245531 | 0.2731377 | 4.500686 | 0.2833118 | 6.293007 | 0.2884277 | 6.440643 | 0.2946739 | 6.379273 | 0.3185599 | 5.467085 | 0.2896429 | 6.426762 | 0.2953335 | 4.756666 | 0.2721593
3.91559 | 0.2579807 | 6.430448 | 0.2529095 | 3.264704 | 0.2737438 | 4.518989 | 0.2832969 | 6.31131 | 0.2886299 | 6.459449 | 0.2942674 | 6.398179 | 0.3188621 | 5.48551 | 0.2897317 | 6.445286 | 0.2957708 | 4.775297 | 0.2724558
3.933794 | 0.2582904 | 6.448652 | 0.2521104 | 3.282907 | 0.2738749 | 4.537506 | 0.2837539 | 6.330002 | 0.2885826 | 6.477813 | 0.2934728 | 6.416695 | 0.3189398 | 5.503981 | 0.2899899 | 6.463704 | 0.2955438 | 4.793768 | 0.2725492
3.952043 | 0.2583601 | 6.467283 | 0.2518891 | 3.301653 | 0.2744099 | 4.555923 | 0.283941 | 6.348527 | 0.2886811 | 6.49649 | 0.2925793 | 6.435441 | 0.3191037 | 5.52294 | 0.290124 | 6.4819 | 0.2957668 | 4.812514 | 0.2727501
3.970735 | 0.2587656 | 6.486081 | 0.2510653 | 3.319796 | 0.2745121 | 4.574836 | 0.284302 | 6.366997 | 0.288448 | 6.514747 | 0.2918492 | 6.453591 | 0.3189958 | 5.541083 | 0.2904162 | 6.500645 | 0.2957377 | 4.83071 | 0.2730236
3.989473 | 0.2589395 | 6.504552 | 0.2496164 | 3.338594 | 0.2751997 | 4.593147 | 0.2843993 | 6.385033 | 0.2883396 | 6.533546 | 0.2912197 | 6.472497 | 0.3190998 | 5.559668 | 0.2904642 | 6.51933 | 0.2957275 | 4.848753 | 0.2730099
4.007677 | 0.259104 | 6.522908 | 0.2484515 | 3.357057 | 0.275259 | 4.611885 | 0.2847615 | 6.403718 | 0.2881134 | 6.552078 | 0.290958 | 6.490807 | 0.3191032 | 5.578238 | 0.290839 | 6.537747 | 0.2956648 | 4.867491 | 0.2733345
4.026201 | 0.259423 | 6.541707 | 0.2476317 | 3.375803 | 0.2762436 | 4.630035 | 0.2848088 | 6.422517 | 0.2882197 | 6.570915 | 0.2911335 | 6.509385 | 0.3190986 | 5.597205 | 0.290898 | 6.556165 | 0.2957048 | 4.886397 | 0.2736543
4.044725 | 0.2595971 | 6.560224 | 0.2461745 | 3.393572 | 0.2762344 | 4.648826 | 0.2851434 | 6.440827 | 0.2880889 | 6.588852 | 0.2905469 | 6.527688 | 0.3191339 | 5.615401 | 0.2911178 | 6.574963 | 0.2957624 | 4.904593 | 0.2737921
4.063738 | 0.2599832 | 6.578489 | 0.2443854 | 3.412477 | 0.2768178 | 4.667297 | 0.2853801 | 6.459244 | 0.2879296 | 6.607704 | 0.2894856 | 6.546655 | 0.3192635 | 5.633978 | 0.2911583 | 6.59348 | 0.2959172 | 4.923064 | 0.2738556
4.082102 | 0.260231 | 6.597013 | 0.2429429 | 3.430841 | 0.2771583 | 4.685936 | 0.2857277 | 6.477982 | 0.2876327 | 6.626014 | 0.2883638 | 6.564904 | 0.3190911 | 5.652289 | 0.2914065 | 6.611852 | 0.2958576 | 4.941809 | 0.2742018
4.100465 | 0.2605484 | 6.615697 | 0.2413317 | 3.449251 | 0.2773822 | 4.704025 | 0.2857797 | 6.496674 | 0.2879167 | 6.645072 | 0.2881743 | 6.583649 | 0.3191815 | 5.671088 | 0.2914515 | 6.630216 | 0.2959741 | 4.960547 | 0.2743409
4.119043 | 0.2606999 | 6.634115 | 0.2397839 | 3.467401 | 0.2778407 | 4.722877 | 0.2861641 | 6.515031 | 0.2876188 | 6.662948 | 0.2874049 | 6.601792 | 0.3190772 | 5.689559 | 0.2917545 | 6.6489 | 0.2961124 | 4.978857 | 0.274579
4.137788 | 0.2610539 | 6.652479 | 0.2382454 | 3.486574 | 0.2782068 | 4.741127 | 0.2863822 | 6.533448 | 0.2877099 | 6.681426 | 0.2867795 | 6.620591 | 0.3191448 | 5.707976 | 0.29186 | 6.66747 | 0.296015 | 4.997443 | 0.2749031
4.156145 | 0.2613284 | 6.670675 | 0.2366308 | 3.504778 | 0.2784426 | 4.759437 | 0.2865975 | 6.5523 | 0.2879003 | 6.699783 | 0.285971 | 6.639054 | 0.3191718 | 5.726554 | 0.2918241 | 6.685842 | 0.2961049 | 5.016074 | 0.274935
4.174509 | 0.2615089 | 6.68942 | 0.2354003 | 3.52363 | 0.2789493 | 4.777748 | 0.2868543 | 6.570824 | 0.2875444 | 6.718475 | 0.2851151 | 6.657739 | 0.319315 | 5.745299 | 0.2921147 | 6.703985 | 0.2959754 | 5.03475 | 0.2753759
4.193033 | 0.2616943 | 6.708051 | 0.233472 | 3.541612 | 0.2790546 | 4.796814 | 0.2871316 | 6.589188 | 0.2875701 | 6.736617 | 0.2844083 | 6.675843 | 0.3191825 | 5.763541 | 0.2921722 | 6.722677 | 0.2961414 | 5.053122 | 0.2753901
4.211992 | 0.2620786 | 6.726362 | 0.2323748 | 3.560732 | 0.2796016 | 4.81501 | 0.2872629 | 6.607499 | 0.2873133 | 6.75547 | 0.2837079 | 6.694688 | 0.3192641 | 5.781966 | 0.2923849 | 6.741308 | 0.2961526 | 5.071211 | 0.2756465
4.230303 | 0.2622088 | 6.744939 | 0.2313525 | 3.579149 | 0.2799227 | 4.833702 | 0.2875403 | 6.62613 | 0.2871375 | 6.773727 | 0.2829884 | 6.712945 | 0.3192064 | 5.80049 | 0.2924244 | 6.759672 | 0.2960402 | 5.089903 | 0.2758785
4.24872 | 0.2623627 | 6.763578 | 0.2296992 | 3.597719 | 0.2804848 | 4.852066 | 0.287646 | 6.644982 | 0.2874348 | 6.792686 | 0.2821759 | 6.731301 | 0.3193069 | 5.819503 | 0.2928236 | 6.778089 | 0.2960147 | 5.108969 | 0.2761364
4.267465 | 0.2626357 | 6.782102 | 0.2276367 | 3.61593 | 0.2806484 | 4.870964 | 0.2880543 | 6.663453 | 0.2871708 | 6.810714 | 0.2813467 | 6.749665 | 0.3191794 | 5.8376 | 0.2928527 | 6.796827 | 0.2959409 | 5.127112 | 0.2762634
4.286096 | 0.2629294 | 6.800573 | 0.2253688 | 3.634889 | 0.2812377 | 4.889221 | 0.288212 | 6.681817 | 0.2872525 | 6.829627 | 0.2799963 | 6.768571 | 0.31912 | 5.856009 | 0.2929415 | 6.815412 | 0.2961915 | 5.145804 | 0.2764103
4.304186 | 0.2631165 | 6.8191 | 0.2242958 | 3.653139 | 0.2813588 | 4.90786 | 0.288642 | 6.700608 | 0.2871345 | 6.848151 | 0.2780679 | 6.786721 | 0.3188531 | 5.874213 | 0.2930994 | 6.833936 | 0.2960736 | 5.164275 | 0.2766479
4.322656 | 0.2634319 | 6.837838 | 0.2227703 | 3.671602 | 0.2818512 | 4.926109 | 0.2886064 | 6.719132 | 0.287139 | 6.867156 | 0.2769474 | 6.805627 | 0.3186575 | 5.892951 | 0.2932822 | 6.8523 | 0.2961594 | 5.182852 | 0.2767969
4.341509 | 0.2636432 | 6.856362 | 0.2218887 | 3.689974 | 0.2820988 | 4.945015 | 0.2890278 | 6.737389 | 0.2867044 | 6.88504 | 0.2753223 | 6.823823 | 0.3185227 | 5.911361 | 0.2935382 | 6.871038 | 0.2960666 | 5.20127 | 0.2768957
4.360033 | 0.2639055 | 6.874833 | 0.2188651 | 3.709039 | 0.2824418 | 4.963432 | 0.2890635 | 6.755807 | 0.2865574 | 6.903724 | 0.2737001 | 6.842568 | 0.3184798 | 5.929839 | 0.2934432 | 6.889562 | 0.2958996 | 5.219634 | 0.2772699
4.37829 | 0.2640563 | 6.89309 | 0.216047 | 3.727243 | 0.2826798 | 4.981842 | 0.289349 | 6.774491 | 0.2861257 | 6.922309 | 0.2722806 | 6.861146 | 0.3184838 | 5.948363 | 0.2936331 | 6.90798 | 0.2958204 | 5.238265 | 0.2773891
4.396433 | 0.2643123 | 6.911775 | 0.2140067 | 3.74608 | 0.2831547 | 5.000261 | 0.2895083 | 6.792962 | 0.2860067 | 6.940993 | 0.2704152 | 6.880044 | 0.3187698 | 5.967384 | 0.2938022 | 6.92629 | 0.2956312 | 5.256896 | 0.2775452
4.415064 | 0.2644672 | 6.93052 | 0.2134648 | 3.764185 | 0.2832437 | 5.019281 | 0.289814 | 6.811326 | 0.28592 | 6.959082 | 0.268414 | 6.897927 | 0.3185453 | 5.985412 | 0.2939647 | 6.945089 | 0.2955341 | 5.275313 | 0.2778677
4.433863 | 0.2648985 | 6.948831 | 0.2119389 | 3.782976 | 0.2838246 | 5.037531 | 0.28985 | 6.829583 | 0.2856104 | 6.978041 | 0.2669157 | 6.916941 | 0.3184359 | 6.004051 | 0.2941179 | 6.963774 | 0.2952762 | 5.29341 | 0.2779444
4.452333 | 0.2648231 | 6.967301 | 0.2098027 | 3.801286 | 0.2840499 | 5.056169 | 0.2900547 | 6.848161 | 0.2854568 | 6.996398 | 0.2654004 | 6.935297 | 0.318301 | 6.022628 | 0.2942827 | 6.982138 | 0.2950034 | 5.311987 | 0.2780393
4.470644 | 0.2650537 | 6.986093 | 0.2070885 | 3.819917 | 0.2846026 | 5.074419 | 0.2901082 | 6.866899 | 0.2855965 | 7.015151 | 0.2646605 | 6.953821 | 0.3183256 | 6.041755 | 0.2946269 | 7.000609 | 0.2945918 | 5.330672 | 0.2784604
4.489382 | 0.2653451 | 7.004556 | 0.2057469 | 3.838121 | 0.2847563 | 5.093271 | 0.290531 | 6.885377 | 0.2850186 | 7.033293 | 0.2634222 | 6.972025 | 0.3181058 | 6.05973 | 0.2945971 | 7.019407 | 0.2940564 | 5.349143 | 0.2784007
4.507906 | 0.2655553 | 7.022874 | 0.2033351 | 3.856973 | 0.2852415 | 5.11136 | 0.2905502 | 6.903736 | 0.2847347 | 7.052039 | 0.2617127 | 6.991144 | 0.3181368 | 6.078422 | 0.2947083 | 7.037756 | 0.2939682 | 5.367613 | 0.2787135
4.526323 | 0.2657265 | 7.041238 | 0.20185 | 3.875223 | 0.285474 | 5.130266 | 0.2909127 | 6.922428 | 0.2842532 | 7.070288 | 0.2598426 | 7.009401 | 0.3179328 | 6.096733 | 0.2948231 | 7.056181 | 0.2934844 | 5.386145 | 0.2786677
4.544847 | 0.2660677 | 7.06009 | 0.2004838 | 3.893533 | 0.2858394 | 5.148249 | 0.2909018 | 6.941059 | 0.2835904 | 7.089293 | 0.258887 | 7.028139 | 0.3179044 | 6.115417 | 0.2950363 | 7.074599 | 0.2933083 | 5.40483 | 0.2790242
4.563646 | 0.2661587 | 7.078447 | 0.1977067 | 3.911951 | 0.2860694 | 5.167154 | 0.2912078 | 6.959476 | 0.2831727 | 7.107123 | 0.256498 | 7.046175 | 0.3175952 | 6.133834 | 0.2950644 | 7.093291 | 0.2930223 | 5.4233 | 0.2791423
4.582224 | 0.2665759 | 7.096864 | 0.1948648 | 3.930742 | 0.2864703 | 5.185518 | 0.2914819 | 6.978 | 0.282602 | 7.125861 | 0.2538907 | 7.065027 | 0.3173545 | 6.152526 | 0.2951279 | 7.111815 | 0.2925083 | 5.441878 | 0.2792985
4.600695 | 0.2664855 | 7.115174 | 0.1929121 | 3.949159 | 0.2866457 | 5.203768 | 0.2916182 | 6.996746 | 0.2817995 | 7.144225 | 0.2514808 | 7.083338 | 0.3169251 | 6.170944 | 0.2951261 | 7.130118 | 0.292043 | 5.460349 | 0.2795011
4.618845 | 0.2668027 | 7.133805 | 0.190589 | 3.968111 | 0.2871485 | 5.222185 | 0.2917723 | 7.015316 | 0.2811191 | 7.162695 | 0.2494265 | 7.102015 | 0.316239 | 6.189788 | 0.2953246 | 7.148375 | 0.2915677 | 5.479148 | 0.2797487
4.637529 | 0.2670032 | 7.152383 | 0.1891163 | 3.986101 | 0.287207 | 5.240984 | 0.2921538 | 7.033741 | 0.2807225 | 7.181006 | 0.2476813 | 7.120173 | 0.3154226 | 6.207985 | 0.2953452 | 7.167174 | 0.2910799 | 5.497458 | 0.2797254
4.656488 | 0.2672517 | 7.170854 | 0.1870693 | 4.005006 | 0.2877973 | 5.259455 | 0.2921765 | 7.05199 | 0.2803399 | 7.200072 | 0.245402 | 7.139078 | 0.3151507 | 6.22641 | 0.295436 | 7.185698 | 0.2905472 | 5.515601 | 0.2799865
4.674746 | 0.267334 | 7.189218 | 0.1847204 | 4.02337 | 0.2879649 | 5.278353 | 0.2924564 | 7.070629 | 0.2793902 | 7.218161 | 0.2429578 | 7.157274 | 0.3144075 | 6.245041 | 0.2956058 | 7.204169 | 0.2897083 | 5.534453 | 0.2800426
4.693102 | 0.2674316 | 7.208017 | 0.1831765 | 4.042268 | 0.2885636 | 5.296228 | 0.2924479 | 7.089466 | 0.279056 | 7.23696 | 0.241616 | 7.175631 | 0.3131766 | 6.263946 | 0.2957395 | 7.22264 | 0.2896239 | 5.553351 | 0.2801805
4.711794 | 0.267585 | 7.226434 | 0.1818928 | 4.060202 | 0.288652 | 5.315294 | 0.2929098 | 7.107837 | 0.2784874 | 7.255156 | 0.2395036 | 7.193888 | 0.3122237 | 6.281982 | 0.2957386 | 7.241324 | 0.2889352 | 5.571501 | 0.2803488
4.730539 | 0.267935 | 7.245172 | 0.1813919 | 4.079161 | 0.2889738 | 5.333666 | 0.2928817 | 7.126148 | 0.2781473 | 7.274062 | 0.2378175 | 7.213015 | 0.3111802 | 6.300552 | 0.2959245 | 7.259848 | 0.2880846 | 5.589972 | 0.280421
4.748835 | 0.2680302 | 7.263536 | 0.1784915 | 4.097631 | 0.2893926 | 5.35251 | 0.2933569 | 7.144947 | 0.2778095 | 7.292479 | 0.236356 | 7.231264 | 0.3102182 | 6.318764 | 0.2958398 | 7.278266 | 0.287068 | 5.608718 | 0.2809162
4.767153 | 0.2683216 | 7.282174 | 0.1748837 | 4.116049 | 0.2897537 | 5.370546 | 0.293333 | 7.16357 | 0.2773908 | 7.311331 | 0.2351958 | 7.250063 | 0.309765 | 6.337395 | 0.2960072 | 7.296683 | 0.285935 | 5.627349 | 0.2807879
4.785837 | 0.2684276 | 7.300699 | 0.1728409 | 4.134253 | 0.2897809 | 5.389513 | 0.2936829 | 7.181888 | 0.2770481 | 7.329413 | 0.2344035 | 7.268099 | 0.3085891 | 6.355759 | 0.2961513 | 7.315535 | 0.2847241 | 5.645606 | 0.2811099
4.804423 | 0.2687599 | 7.319169 | 0.1705998 | 4.153372 | 0.2903523 | 5.407976 | 0.293747 | 7.200138 | 0.2767675 | 7.348166 | 0.2337068 | 7.287005 | 0.3083266 | 6.374336 | 0.296126 | 7.334059 | 0.2831429 | 5.66413 | 0.2807427
4.822785 | 0.2688421 | 7.337472 | 0.1685445 | 4.171736 | 0.2904865 | 5.42618 | 0.2939491 | 7.219043 | 0.2756112 | 7.366637 | 0.232034 | 7.305315 | 0.3076936 | 6.392754 | 0.2962011 | 7.35253 | 0.2813147 | 5.682654 | 0.2816113
4.840927 | 0.2689262 | 7.356164 | 0.1667931 | 4.190313 | 0.2882081 | 5.444651 | 0.2938195 | 7.237354 | 0.2746932 | 7.385214 | 0.2304752 | 7.324221 | 0.3072761 | 6.411713 | 0.2962968 | 7.370841 | 0.2802391 | 5.701331 | 0.2814562
4.859612 | 0.2692569 | 7.374902 | 0.1644645 | 4.20857 | 0.2860934 | 5.463717 | 0.2945611 | 7.255718 | 0.2725627 | 7.403525 | 0.2283295 | 7.34231 | 0.3062409 | 6.429855 | 0.2965038 | 7.389418 | 0.2785258 | 5.719649 | 0.2813174
4.878296 | 0.2694691 | 7.393266 | 0.1610694 | 4.227583 | 0.288788 | 5.48192 | 0.2941934 | 7.274021 | 0.2706563 | 7.422377 | 0.2261246 | 7.361162 | 0.3057566 | 6.448547 | 0.2965634 | 7.408156 | 0.2764992 | 5.737792 | 0.2817134
4.896553 | 0.2694886 | 7.411737 | 0.1594491 | 4.245565 | 0.288047 | 5.500597 | 0.2946797 | 7.29282 | 0.2692374 | 7.440733 | 0.2241295 | 7.379687 | 0.3045349 | 6.466911 | 0.2966688 | 7.426741 | 0.2739672 | 5.75643 | 0.2815843
4.914971 | 0.2695341 | 7.430536 | 0.1588887 | 4.264296 | 0.2914029 | 5.518808 | 0.2945513 | 7.311344 | 0.2681819 | 7.459479 | 0.2222055 | 7.398104 | 0.3029528 | 6.486084 | 0.2970629 | 7.445052 | 0.2715916 | 5.775168 | 0.2820531
4.933983 | 0.2698331 | 7.449006 | 0.1574284 | 4.282453 | 0.290826 | 5.537706 | 0.2950023 | 7.329708 | 0.2676426 | 7.477614 | 0.2202705 | 7.416354 | 0.300273 | 6.50412 | 0.2969282 | 7.463736 | 0.2694506 | 5.793583 | 0.2818702
4.952454 | 0.2699525 | 7.467203 | 0.1562282 | 4.301359 | 0.2916414 | 5.555803 | 0.2950142 | 7.348011 | 0.2673856 | 7.496367 | 0.2181781 | 7.435427 | 0.2985993 | 6.522751 | 0.2970107 | 7.482154 | 0.2681589 | 5.81184 | 0.2821499
4.970818 | 0.2701006 | 7.485841 | 0.1546952 | 4.319448 | 0.2925709 | 5.574541 | 0.2955541 | 7.366978 | 0.2667956 | 7.514837 | 0.216059 | 7.453844 | 0.2966142 | 6.541115 | 0.2971524 | 7.500518 | 0.2666797 | 5.830746 | 0.2824288
4.989289 | 0.270189 | 7.504693 | 0.1519362 | 4.337866 | 0.2931918 | 5.592798 | 0.2952726 | 7.385441 | 0.2654967 | 7.53369 | 0.2129996 | 7.472529 | 0.2955295 | 6.559914 | 0.2970806 | 7.519042 | 0.2652836 | 5.84927 | 0.2824257
5.007981 | 0.2703661 | 7.522836 | 0.1509866 | 4.356283 | 0.292924 | 5.611597 | 0.2957612 | 7.403919 | 0.2641384 | 7.551451 | 0.2099803 | 7.490458 | 0.2946633 | 6.57827 | 0.297324 | 7.537833 | 0.2643838 | 5.867794 | 0.2826083
5.026612 | 0.2706 | 7.54136 | 0.1493711 | 4.375349 | 0.2940054 | 5.629847 | 0.295698 | 7.422329 | 0.2627542 | 7.570303 | 0.2081659 | 7.509364 | 0.2944252 | 6.596855 | 0.2970251 | 7.555978 | 0.2630108 | 5.886158 | 0.2828242
5.044976 | 0.2706341 | 7.559556 | 0.1478931 | 4.393545 | 0.2937479 | 5.648104 | 0.2960292 | 7.441234 | 0.262059 | 7.58872 | 0.2065027 | 7.527888 | 0.2930781 | 6.615326 | 0.2968799 | 7.57451 | 0.2604721 | 5.904957 | 0.282872
5.063286 | 0.2707278 | 7.578248 | 0.145775 | 4.412237 | 0.2943577 | 5.666521 | 0.2961235 | 7.459652 | 0.260952 | 7.607138 | 0.2042935 | 7.546679 | 0.2921173 | 6.634179 | 0.2969365 | 7.59276 | 0.2584737 | 5.923534 | 0.2830441
5.082024 | 0.2708482 | 7.596773 | 0.1436531 | 4.430487 | 0.2941954 | 5.685587 | 0.2963343 | 7.478069 | 0.2596801 | 7.62528 | 0.2005971 | 7.564448 | 0.2904064 | 6.652161 | 0.2965868 | 7.611612 | 0.256573 | 5.941952 | 0.2832169
5.100762 | 0.2711744 | 7.615129 | 0.1406776 | 4.449392 | 0.295083 | 5.703783 | 0.2964747 | 7.496326 | 0.2587919 | 7.644346 | 0.1979564 | 7.58346 | 0.2889463 | 6.670739 | 0.2967938 | 7.630029 | 0.2538865 | 5.960201 | 0.2833083
5.119187 | 0.2711963 | 7.633607 | 0.1370021 | 4.467703 | 0.294993 | 5.722574 | 0.2965598 | 7.515179 | 0.2576734 | 7.66255 | 0.1963618 | 7.601664 | 0.286833 | 6.689377 | 0.2968428 | 7.648393 | 0.2515195 | 5.978725 | 0.2833984
5.137604 | 0.2713768 | 7.652673 | 0.134432 | 4.486502 | 0.2955801 | 5.740778 | 0.2966979 | 7.533703 | 0.2561761 | 7.681509 | 0.1945325 | 7.62002 | 0.2846757 | 6.708336 | 0.2971202 | 7.666864 | 0.2497752 | 5.997745 | 0.2836857
5.156289 | 0.2715218 | 7.670816 | 0.1310302 | 4.504591 | 0.2956274 | 5.759684 | 0.2969667 | 7.552334 | 0.2552894 | 7.699545 | 0.1927368 | 7.638331 | 0.2832271 | 6.726311 | 0.2972323 | 7.685877 | 0.2478166 | 6.016048 | 0.2837486
5.174759 | 0.2716919 | 7.689394 | 0.129219 | 4.523603 | 0.2960294 | 5.778101 | 0.2971333 | 7.570644 | 0.2542354 | 7.718504 | 0.1913742 | 7.657504 | 0.2819089 | 6.74479 | 0.2973021 | 7.703913 | 0.2458187 | 6.034519 | 0.2838066
5.193283 | 0.271814 | 7.707811 | 0.1268925 | 4.541914 | 0.2962699 | 5.796686 | 0.297368 | 7.589436 | 0.2531205 | 7.736814 | 0.1896762 | 7.675593 | 0.2791432 | 6.763146 | 0.2974313 | 7.722811 | 0.2432151 | 6.053211 | 0.283936
5.211594 | 0.2719687 | 7.726778 | 0.1242208 | 4.560377 | 0.2964569 | 5.814989 | 0.2973147 | 7.607853 | 0.2520173 | 7.755659 | 0.1874809 | 7.69456 | 0.2763423 | 6.781785 | 0.297486 | 7.741289 | 0.2411438 | 6.071789 | 0.2841344
5.230332 | 0.2721072 | 7.745027 | 0.1218003 | 4.578687 | 0.2964945 | 5.833842 | 0.2976919 | 7.62627 | 0.2513668 | 7.773702 | 0.1855788 | 7.712649 | 0.2739262 | 6.800141 | 0.2974995 | 7.760141 | 0.2372242 | 6.090046 | 0.2841522
5.248696 | 0.2722537 | 7.763605 | 0.1197797 | 4.597761 | 0.2971231 | 5.852206 | 0.2977475 | 7.644688 | 0.2500684 | 7.792608 | 0.1851084 | 7.731608 | 0.2701115 | 6.81894 | 0.2975749 | 7.778231 | 0.2339435 | 6.108402 | 0.2843978
5.267273 | 0.2723616 | 7.781916 | 0.1173002 | 4.616178 | 0.2972082 | 5.870615 | 0.2978664 | 7.663433 | 0.2491433 | 7.811018 | 0.1839502 | 7.749812 | 0.2664417 | 6.837189 | 0.297552 | 7.796915 | 0.2309604 | 6.127148 | 0.2842564
5.285424 | 0.2725826 | 7.800715 | 0.1151451 | 4.634756 | 0.2972246 | 5.888979 | 0.2979977 | 7.681843 | 0.2475986 | 7.829603 | 0.182817 | 7.76855 | 0.2643007 | 6.856156 | 0.2975707 | 7.815172 | 0.2283188 | 6.145824 | 0.2845589
5.304001 | 0.2725392 | 7.819132 | 0.1146828 | 4.652952 | 0.2974529 | 5.908106 | 0.2983008 | 7.700153 | 0.24514 | 7.847799 | 0.1813221 | 7.786753 | 0.2612433 | 6.874184 | 0.2976206 | 7.833971 | 0.2263032 | 6.164143 | 0.2844794
5.322632 | 0.2729056 | 7.837763 | 0.1119658 | 4.671804 | 0.2977634 | 5.926362 | 0.2982152 | 7.718411 | 0.2431087 | 7.866919 | 0.1804167 | 7.805659 | 0.2584604 | 6.89293 | 0.2976913 | 7.852327 | 0.2242375 | 6.182179 | 0.2845946
5.34105 | 0.2730153 | 7.856127 | 0.1091277 | 4.690107 | 0.2979429 | 5.94494 | 0.2984557 | 7.737148 | 0.2410001 | 7.885176 | 0.1783263 | 7.824015 | 0.255875 | 6.911508 | 0.2978759 | 7.871126 | 0.2215024 | 6.200871 | 0.2847177
5.359467 | 0.2730216 | 7.875033 | 0.1057688 | 4.708585 | 0.2984202 | 5.963357 | 0.2983474 | 7.755734 | 0.2390002 | 7.903921 | 0.175964 | 7.842373 | 0.2524574 | 6.930474 | 0.2978933 | 7.88949 | 0.2192002 | 6.219608 | 0.2849367
5.378159 | 0.2732236 | 7.893229 | 0.1025673 | 4.726835 | 0.2984375 | 5.982209 | 0.2988039 | 7.774258 | 0.2377285 | 7.922011 | 0.1741635 | 7.860798 | 0.2496374 | 6.94851 | 0.2977811 | 7.908289 | 0.2161618 | 6.237972 | 0.2847299
5.396737 | 0.273328 | 7.911753 | 0.09941163 | 4.745847 | 0.2987399 | 6.000459 | 0.2987493 | 7.792667 | 0.2367157 | 7.940809 | 0.1718032 | 7.87997 | 0.2453192 | 6.967141 | 0.2977428 | 7.926531 | 0.2136588 | 6.256283 | 0.2849592
5.415261 | 0.2735121 | 7.93033 | 0.09715237 | 4.764105 | 0.2991098 | 6.018929 | 0.2991823 | 7.811413 | 0.2353148 | 7.959158 | 0.1698996 | 7.89806 | 0.2419775 | 6.985559 | 0.2974499 | 7.944903 | 0.2117748 | 6.275189 | 0.2849471
5.433732 | 0.2736692 | 7.948969 | 0.09488597 | 4.782301 | 0.2992725 | 6.037126 | 0.2990202 | 7.829669 | 0.234432 | 7.977911 | 0.167051 | 7.916744 | 0.2402537 | 7.004251 | 0.2975106 | 7.963534 | 0.2084475 | 6.293491 | 0.2851265
5.45253 | 0.273727 | 7.967165 | 0.09286609 | 4.800718 | 0.2996156 | 6.056146 | 0.2993327 | 7.848407 | 0.2334054 | 7.99584 | 0.1647555 | 7.934894 | 0.2370427 | 7.0225 | 0.2975143 | 7.982386 | 0.2049456 | 6.31213 | 0.2852873
5.471055 | 0.2739587 | 7.985804 | 0.09157724 | 4.819845 | 0.2997954 | 6.074342 | 0.2993322 | 7.866664 | 0.2326875 | 8.014746 | 0.1631486 | 7.9538 | 0.2329057 | 7.041299 | 0.2974321 | 8.000529 | 0.2023458 | 6.330601 | 0.2853517
5.489419 | 0.2739161 | 8.004 | 0.0905487 | 4.837881 | 0.3000105 | 6.092484 | 0.2995585 | 7.885677 | 0.2316497 | 8.032996 | 0.1620666 | 7.972164 | 0.2292111 | 7.059662 | 0.2974002 | 8.019053 | 0.1992731 | 6.349446 | 0.2855977
5.507668 | 0.2740999 | 8.022684 | 0.08729763 | 4.856565 | 0.3002404 | 6.110955 | 0.2995537 | 7.903934 | 0.2306086 | 8.051512 | 0.1610233 | 7.990795 | 0.2257417 | 7.078622 | 0.2973554 | 8.03731 | 0.1970453 | 6.367863 | 0.2855496
5.52652 | 0.274279 | 8.041155 | 0.08422775 | 4.874982 | 0.3003198 | 6.130029 | 0.2999203 | 7.922511 | 0.2286869 | 8.069769 | 0.1589243 | 8.008999 | 0.2215226 | 7.096543 | 0.2973269 | 8.056109 | 0.1947899 | 6.386387 | 0.2857358
5.545098 | 0.274276 | 8.059679 | 0.08134002 | 4.893888 | 0.3007699 | 6.148225 | 0.2997902 | 7.940822 | 0.2271415 | 8.088576 | 0.1573288 | 8.027851 | 0.2182763 | 7.115128 | 0.2972278 | 8.074465 | 0.1908798 | 6.404591 | 0.2855611
5.563622 | 0.2743911 | 8.078043 | 0.07957704 | 4.912031 | 0.3007616 | 6.16697 | 0.3000971 | 7.959506 | 0.2250577 | 8.107039 | 0.1549799 | 8.046047 | 0.2143949 | 7.133706 | 0.2971739 | 8.092997 | 0.1877213 | 6.423275 | 0.2855968
5.58204 | 0.2744383 | 8.096896 | 0.07586724 | 4.93083 | 0.3012899 | 6.18522 | 0.3000392 | 7.97803 | 0.2243345 | 8.125952 | 0.1532971 | 8.064404 | 0.2099336 | 7.152718 | 0.2971616 | 8.111414 | 0.183569 | 6.442074 | 0.2855758
5.600732 | 0.2746071 | 8.115153 | 0.07378442 | 4.949033 | 0.3011713 | 6.204179 | 0.3003094 | 7.996555 | 0.2238268 | 8.14382 | 0.1516034 | 8.082661 | 0.2065719 | 7.17064 | 0.2972244 | 8.130374 | 0.1795425 | 6.460491 | 0.2854733
5.619248 | 0.2746791 | 8.13373 | 0.07101399 | 4.968046 | 0.3016927 | 6.222383 | 0.3004092 | 8.015025 | 0.2222704 | 8.162779 | 0.150824 | 8.10162 | 0.2055896 | 7.189172 | 0.2970578 | 8.148463 | 0.1762304 | 6.478855 | 0.2855863
5.637452 | 0.274682 | 8.152254 | 0.06826741 | 4.986246 | 0.3016574 | 6.24096 | 0.300585 | 8.033984 | 0.2201413 | 8.181303 | 0.1489915 | 8.120037 | 0.2037371 | 7.207482 | 0.29684 | 8.167147 | 0.1737318 | 6.49754 | 0.2856309
5.656029 | 0.2750023 | 8.171267 | 0.0662211 | 5.004709 | 0.3020159 | 6.259431 | 0.300644 | 8.052188 | 0.2190747 | 8.200201 | 0.1468705 | 8.138935 | 0.2009323 | 7.22622 | 0.296694 | 8.185672 | 0.1707687 | 6.516064 | 0.2857149
5.674775 | 0.2750106 | 8.189471 | 0.06475375 | 5.023187 | 0.3020678 | 6.278283 | 0.3008063 | 8.070705 | 0.2186821 | 8.218031 | 0.1447129 | 8.156926 | 0.196738 | 7.244424 | 0.2965651 | 8.204524 | 0.1667404 | 6.534428 | 0.2858189
5.693139 | 0.2750853 | 8.208102 | 0.06354044 | 5.042306 | 0.3026046 | 6.296594 | 0.3008327 | 8.089023 | 0.2176842 | 8.237044 | 0.1427278 | 8.175671 | 0.1930159 | 7.263162 | 0.295915 | 8.222834 | 0.1625118 | 6.552792 | 0.2858205
5.711556 | 0.2751611 | 8.226412 | 0.06181395 | 5.060396 | 0.3025456 | 6.314897 | 0.3010182 | 8.107929 | 0.2158179 | 8.255461 | 0.1409492 | 8.194195 | 0.1896189 | 7.281526 | 0.2953264 | 8.241305 | 0.1578217 | 6.571644 | 0.2861243
5.729752 | 0.2751931 | 8.24515 | 0.06102335 | 5.079034 | 0.3028585 | 6.333535 | 0.300822 | 8.126232 | 0.2144527 | 8.273924 | 0.140017 | 8.21304 | 0.1865986 | 7.300592 | 0.2948645 | 8.259723 | 0.155179 | 6.590054 | 0.2860212
5.748499 | 0.275354 | 8.263514 | 0.05840552 | 5.097452 | 0.3029332 | 6.352494 | 0.3012339 | 8.144595 | 0.2129774 | 8.292128 | 0.1389304 | 8.231083 | 0.182515 | 7.318574 | 0.2939423 | 8.27846 | 0.1514997 | 6.608418 | 0.2859868
5.767023 | 0.2754031 | 8.282092 | 0.05598223 | 5.116411 | 0.3032855 | 6.370744 | 0.3011567 | 8.162853 | 0.2123301 | 8.311148 | 0.1376708 | 8.250096 | 0.1781719 | 7.337266 | 0.2933126 | 8.296771 | 0.1462126 | 6.626622 | 0.2862007
5.785601 | 0.2753904 | 8.300677 | 0.05590886 | 5.134599 | 0.3033389 | 6.389375 | 0.301313 | 8.181644 | 0.2121938 | 8.329611 | 0.1360658 | 8.268353 | 0.1752947 | 7.355737 | 0.2926387 | 8.315402 | 0.1419458 | 6.645359 | 0.28607
5.803911 | 0.2754224 | 8.319689 | 0.05515242 | 5.153184 | 0.3037638 | 6.407632 | 0.3012649 | 8.200168 | 0.2110451 | 8.348303 | 0.1343086 | 8.286656 | 0.1714914 | 7.374963 | 0.2921001 | 8.333819 | 0.139432 | 6.664051 | 0.2862403
5.822703 | 0.2755107 | 8.337771 | 0.05389667 | 5.171335 | 0.303756 | 6.426431 | 0.3015114 | 8.218532 | 0.2099007 | 8.366499 | 0.1321471 | 8.305233 | 0.1682032 | 7.392839 | 0.2912595 | 8.352893 | 0.1363745 | 6.682415 | 0.28607
5.841112 | 0.2757208 | 8.345164 | 0.05311179 | 5.190347 | 0.3040964 | 6.444734 | 0.3015578 | 8.236949 | 0.2090681 | 8.385191 | 0.1290362 | 8.324307 | 0.1654795 | 7.411531 | 0.2901973 | 8.370929 | 0.1318731 | 6.700833 | 0.286098
5.859644 | 0.2756256 |  |  | 5.20849 | 0.304271 | 6.463319 | 0.3019258 | 8.255802 | 0.2086585 | 8.403448 | 0.127208 | 8.342503 | 0.1617716 | 7.429948 | 0.2890517 | 8.389506 | 0.1281729 | 6.719624 | 0.2862132
5.878168 | 0.2758672 |  |  | 5.226747 | 0.30442 | 6.481622 | 0.3017726 | 8.274112 | 0.2077899 | 8.422293 | 0.12567 | 8.361195 | 0.1580694 | 7.448579 | 0.2876341 | 8.40787 | 0.1251154 | 6.738141 | 0.2863011
5.897021 | 0.2759128 |  |  | 5.24521 | 0.3045261 | 6.500581 | 0.3019854 | 8.292789 | 0.2064004 | 8.44039 | 0.1249029 | 8.379445 | 0.1541365 | 7.46689 | 0.2859351 | 8.426883 | 0.1223135 | 6.756566 | 0.2864474
5.915438 | 0.2759784 |  |  | 5.264062 | 0.3049474 | 6.518617 | 0.3020316 | 8.311313 | 0.2054638 | 8.459234 | 0.1241137 | 8.39835 | 0.1480024 | 7.485742 | 0.2850391 | 8.444919 | 0.1190729 | 6.775082 | 0.2866109
5.933962 | 0.2760519 |  |  | 5.282373 | 0.3049898 | 6.536981 | 0.3020918 | 8.330226 | 0.2052358 | 8.477385 | 0.1226651 | 8.416554 | 0.1428125 | 7.504045 | 0.2842223 | 8.463336 | 0.1163549 | 6.793889 | 0.2865566
5.952166 | 0.2761695 |  |  | 5.301118 | 0.305232 | 6.555398 | 0.302138 | 8.34843 | 0.2047735 | 8.495962 | 0.1209661 | 8.435231 | 0.138685 | 7.523004 | 0.2838635 | 8.481804 | 0.1142179 | 6.812253 | 0.2867446
5.970904 | 0.2762526 |  |  | 5.319208 | 0.3051851 | 6.574304 | 0.302445 | 8.36684 | 0.2036124 | 8.514105 | 0.1196983 | 8.453328 | 0.1339109 | 7.54104 | 0.2834329 | 8.500443 | 0.1100828 | 6.830777 | 0.2865194
5.989542 | 0.2764423 |  |  | 5.338273 | 0.3055169 | 6.592668 | 0.3023211 | 8.385311 | 0.2022687 | 8.533064 | 0.117606 | 8.472287 | 0.1315496 | 7.559625 | 0.2817441 | 8.518799 | 0.1069986 | 6.848973 | 0.2865964
6.00796 | 0.2763 |  |  | 5.356637 | 0.3056356 | 6.611291 | 0.3024988 | 8.403949 | 0.1999436 | 8.55142 | 0.1157554 | 8.490384 | 0.1289499 | 7.577982 | 0.2794228 | 8.53727 | 0.1038648 | 6.867878 | 0.2865297
6.026263 | 0.2761939 |  |  | 5.375215 | 0.306061 | 6.629609 | 0.3025009 | 8.422573 | 0.198093 | 8.57028 | 0.1140384 | 8.50874 | 0.1260164 | 7.597162 | 0.2775138 | 8.555741 | 0.1010477 | 6.886456 | 0.2866566
6.045115 | 0.2763165 |  |  | 5.393472 | 0.3060634 | 6.648515 | 0.3026548 | 8.441051 | 0.1962787 | 8.588369 | 0.1131794 | 8.527157 | 0.1240752 | 7.61503 | 0.2752936 | 8.574761 | 0.09680765 | 6.904881 | 0.2863874
6.063586 | 0.2763675 |  |  | 5.412431 | 0.3063826 | 6.666871 | 0.3027505 | 8.459415 | 0.1946655 | 8.607328 | 0.1131173 | 8.546116 | 0.122278 | 7.633508 | 0.2745397 | 8.592949 | 0.09245031 | 6.923237 | 0.2863466
6.081896 | 0.2763258 |  |  | 5.430734 | 0.3063187 | 6.685449 | 0.3029384 | 8.478481 | 0.1935793 | 8.625585 | 0.112532 | 8.564267 | 0.1195314 | 7.651865 | 0.272834 | 8.611374 | 0.08963507 | 6.94209 | 0.2863544
6.100474 | 0.2764229 |  |  | 5.44909 | 0.3066899 | 6.70376 | 0.3029263 | 8.496563 | 0.1925178 | 8.644483 | 0.1116138 | 8.58305 | 0.1174596 | 7.670503 | 0.2716758 | 8.630005 | 0.08770197 | 6.960507 | 0.2861977
6.119105 | 0.2764439 |  |  | 5.467515 | 0.3067704 | 6.72278 | 0.3030379 | 8.515041 | 0.1917036 | 8.662474 | 0.1113879 | 8.601315 | 0.1151393 | 7.688921 | 0.2708128 | 8.648964 | 0.08431452 | 6.978978 | 0.286155
6.137415 | 0.2764235 |  |  | 5.486528 | 0.3069522 | 6.741029 | 0.3030654 | 8.533573 | 0.1908804 | 8.681433 | 0.1112712 | 8.620114 | 0.1137557 | 7.707498 | 0.2687109 | 8.667161 | 0.08173578 | 6.997449 | 0.2861425
6.156046 | 0.276422 |  |  | 5.504731 | 0.3071669 | 6.759233 | 0.3031249 | 8.552532 | 0.1904853 | 8.69985 | 0.1097763 | 8.638524 | 0.112919 | 7.725916 | 0.2671838 | 8.685746 | 0.0783407 | 7.016026 | 0.2860366
6.174136 | 0.2763835 |  |  | 5.523515 | 0.3072368 | 6.778078 | 0.3030837 | 8.570453 | 0.1894438 | 8.718252 | 0.1086369 | 8.657422 | 0.1110317 | 7.744867 | 0.2660461 | 8.70411 | 0.07485979 | 7.03455 | 0.2858896
6.192935 | 0.2765301 |  |  | 5.541887 | 0.3073946 | 6.796876 | 0.3033266 | 8.589031 | 0.1878974 | 8.736624 | 0.1067901 | 8.675526 | 0.1084582 | 7.763018 | 0.2655516 | 8.722794 | 0.0732457 | 7.052914 | 0.2857311
6.211398 | 0.2765553 |  |  | 5.560739 | 0.3077435 | 6.815187 | 0.3032334 | 8.607235 | 0.1867738 | 8.755636 | 0.1054294 | 8.694485 | 0.1063795 | 7.781649 | 0.2631398 | 8.741265 | 0.07142799 | 7.071004 | 0.2857061
6.229769 | 0.2763526 |  |  | 5.578882 | 0.3076845 | 6.833757 | 0.3034171 | 8.626033 | 0.1857877 | 8.773947 | 0.1043446 | 8.712788 | 0.1016969 | 7.800066 | 0.2622068 | 8.759789 | 0.0694968 | 7.089802 | 0.2854469
6.248187 | 0.2763255 |  |  | 5.597352 | 0.3080741 | 6.852126 | 0.3033894 | 8.644451 | 0.1851769 | 8.792788 | 0.1030981 | 8.731198 | 0.09851167 | 7.819353 | 0.2611316 | 8.778313 | 0.06794804 | 7.108433 | 0.2853051
6.267199 | 0.2761426 |  |  | 5.615716 | 0.3080168 | 6.870872 | 0.3035109 | 8.662868 | 0.1842396 | 8.810672 | 0.1029045 | 8.749623 | 0.09571169 | 7.837275 | 0.2590097 | 8.797219 | 0.06525104 | 7.126851 | 0.2852345
6.285555 | 0.2762913 |  |  | 5.634622 | 0.308248 | 6.889174 | 0.303457 | 8.681278 | 0.1834213 | 8.829631 | 0.102056 | 8.768696 | 0.09429143 | 7.85586 | 0.2586721 | 8.815362 | 0.06351917 | 7.145268 | 0.2848957
6.304087 | 0.2759244 |  |  | 5.652711 | 0.3084074 | 6.907645 | 0.3036807 | 8.700458 | 0.1831388 | 8.848048 | 0.1003906 | 8.786999 | 0.09185968 | 7.874331 | 0.2564779 | 8.833779 | 0.06162756 | 7.164067 | 0.2847374
6.322657 | 0.2759942 |  |  | 5.670968 | 0.3083692 | 6.926116 | 0.3034582 | 8.718494 | 0.1824012 | 8.866847 | 0.09901473 | 8.805469 | 0.08898626 | 7.893076 | 0.2561453 | 8.852303 | 0.06079112 | 7.182378 | 0.2846321
6.34141 | 0.275962 |  |  | 5.689546 | 0.3087225 | 6.944968 | 0.3036829 | 8.737118 | 0.1808639 | 8.884715 | 0.09761342 | 8.823726 | 0.08743522 | 7.911219 | 0.2549947 | 8.87127 | 0.05967916 | 7.200955 | 0.284201
6.35966 | 0.2758462 |  |  | 5.708451 | 0.3087568 | 6.963058 | 0.303639 | 8.755654 | 0.1787462 | 8.90362 | 0.09750953 | 8.842739 | 0.08622787 | 7.930018 | 0.2547969 | 8.874528 | 0.05919279 | 7.219373 | 0.2842282
6.378352 | 0.2755601 |  |  | 5.726815 | 0.3086987 | 6.981315 | 0.3036452 | 8.77456 | 0.1764325 | 8.921931 | 0.09616196 | 8.861049 | 0.08544773 | 7.948488 | 0.2543057 |  |  | 7.238332 | 0.2839257
6.396716 | 0.2752961 |  |  | 5.745439 | 0.3090653 | 6.999946 | 0.303663 | 8.792756 | 0.173891 | 8.94018 | 0.09526381 | 8.879627 | 0.08450586 | 7.967445 | 0.2539487 |  |  | 7.256581 | 0.2836373
6.415347 | 0.2750446 |  |  | 5.763704 | 0.3089626 | 7.018745 | 0.303881 | 8.811227 | 0.1719336 | 8.958544 | 0.094143 | 8.89777 | 0.08304018 | 7.985527 | 0.2544618 |  |  | 7.275273 | 0.2834332
6.433818 | 0.2747917 |  |  | 5.782548 | 0.3092601 | 7.037162 | 0.3038333 | 8.829644 | 0.170886 | 8.977557 | 0.09293231 | 8.916729 | 0.08115309 | 8.004067 | 0.252925 |  |  | 7.293469 | 0.2831536
6.452502 | 0.2743591 |  |  | 5.801019 | 0.3093122 | 7.055572 | 0.3039724 | 8.848443 | 0.1694855 | 8.995814 | 0.09230337 | 8.934818 | 0.07933182 | 8.022477 | 0.2519677 |  |  | 7.312161 | 0.2829322
6.470813 | 0.2739781 |  |  | 5.819711 | 0.3095146 | 7.073943 | 0.3038243 | 8.866914 | 0.1685767 | 9.014666 | 0.09155056 | 8.953129 | 0.07851124 | 8.041497 | 0.2506334 |  |  | 7.330899 | 0.2826267
6.489558 | 0.2737629 |  |  | 5.837907 | 0.3094522 | 7.092849 | 0.3040494 | 8.885438 | 0.1674585 | 9.032702 | 0.0906056 | 8.971546 | 0.07754773 | 8.059418 | 0.2482833 |  |  | 7.349316 | 0.2820558
6.507968 | 0.2735275 |  |  | 5.856759 | 0.3095726 | 7.111259 | 0.3040501 | 8.903748 | 0.1668154 | 9.051661 | 0.09071462 | 8.990612 | 0.07605261 | 8.077836 | 0.2497517 |  |  | 7.367627 | 0.2813486
6.526385 | 0.2729048 |  |  | 5.87507 | 0.3096727 | 7.129729 | 0.3042286 | 8.922814 | 0.1659584 | 9.070185 | 0.09068994 | 9.008755 | 0.07413906 | 8.09636 | 0.2445676 |  |  | 7.386426 | 0.2810616
6.544856 | 0.2729311 |  |  | 5.89338 | 0.3098314 | 7.148315 | 0.3039843 | 8.941117 | 0.1647611 | 9.088763 | 0.08943225 | 9.027386 | 0.07286954 | 8.114991 | 0.2446191 |  |  | 7.404996 | 0.2798998
6.563708 | 0.2726377 |  |  | 5.911958 | 0.3100043 | 7.167106 | 0.3041092 | 8.959542 | 0.1638603 | 9.10702 | 0.08823074 | 9.045811 | 0.07159889 | 8.133141 | 0.2419252 |  |  | 7.423306 | 0.2790096
6.581858 | 0.272098 |  |  | 5.931077 | 0.3101686 | 7.185416 | 0.3041712 | 8.978013 | 0.1641277 | 9.125979 | 0.0870861 | 9.064877 | 0.06974173 | 8.15194 | 0.2397225 |  |  | 7.441838 | 0.2778046
6.600383 | 0.2719321 |  |  | 5.949281 | 0.3102407 | 7.203727 | 0.3042379 | 8.996804 | 0.1640494 | 9.144167 | 0.08616056 | 9.083019 | 0.06723261 | 8.170304 | 0.239446 |  |  | 7.460523 | 0.2765141
6.618632 | 0.271349 |  |  | 5.967744 | 0.3104491 | 7.222305 | 0.3041061 | 9.015008 | 0.1631506 | 9.162531 | 0.08499308 | 9.101658 | 0.06575796 | 8.18921 | 0.2372607 |  |  | 7.478833 | 0.2759392
6.637431 | 0.2707708 |  |  | 5.986276 | 0.3105272 | 7.241424 | 0.3043417 | 9.033364 | 0.1623114 | 9.181116 | 0.0839624 | 9.120014 | 0.0640392 | 8.207345 | 0.2366009 |  |  | 7.497189 | 0.2743737
6.655742 | 0.2700097 |  |  | 6.005067 | 0.3107608 | 7.259734 | 0.3042769 | 9.051675 | 0.1615417 | 9.20019 | 0.08359583 | 9.121868 | 0.06383988 | 8.22609 | 0.2337955 |  |  | 7.5155 | 0.2727786
6.674266 | 0.2695649 |  |  | 6.023431 | 0.3110878 | 7.278045 | 0.3042953 | 9.070474 | 0.1607454 | 9.218226 | 0.08255588 |  |  | 8.244508 | 0.2327539 |  |  | 7.534192 | 0.2716757
6.692678 | 0.2693292 |  |  | 6.041795 | 0.3112052 | 7.296462 | 0.3042454 | 9.088838 | 0.1600705 | 9.23707 | 0.08138882 |  |  | 8.263635 | 0.2330081 |  |  | 7.552823 | 0.2705133
6.71153 | 0.2689565 |  |  | 6.060105 | 0.3112331 | 7.315475 | 0.304467 | 9.107415 | 0.1590611 | 9.255327 | 0.08079173 |  |  | 8.281617 | 0.2306762 |  |  | 7.571134 | 0.2696323
6.72994 | 0.268557 |  |  | 6.079118 | 0.3115092 | 7.333618 | 0.3044604 | 9.125833 | 0.1576926 | 9.274019 | 0.08014204 |  |  | 8.300195 | 0.2297606 |  |  | 7.589604 | 0.2691272
6.748472 | 0.2678462 |  |  | 6.097207 | 0.3114852 | 7.351981 | 0.3046799 | 9.144685 | 0.1564425 | 9.292216 | 0.07970388 |  |  | 8.318772 | 0.2282791 |  |  | 7.608617 | 0.2681294
6.766889 | 0.2669597 |  |  | 6.11535 | 0.3117521 | 7.370506 | 0.3045304 | 9.162827 | 0.1559824 | 9.311014 | 0.07963578 |  |  | 8.337563 | 0.2272885 |  |  | 7.626805 | 0.2668262
6.785795 | 0.2662668 |  |  | 6.133874 | 0.3117242 | 7.389304 | 0.3047699 | 9.181512 | 0.1544803 | 9.329157 | 0.07929145 |  |  | 8.35566 | 0.2250459 |  |  | 7.64534 | 0.265696
6.804105 | 0.26545 |  |  | 6.152947 | 0.312029 | 7.407447 | 0.3046855 | 9.199929 | 0.1520017 | 9.348063 | 0.07835208 |  |  | 8.374352 | 0.2227397 |  |  | 7.663917 | 0.2651451
6.822629 | 0.2645819 |  |  | 6.17125 | 0.3119457 | 7.425643 | 0.3046187 | 9.219056 | 0.149484 | 9.366205 | 0.07769535 |  |  | 8.392869 | 0.2213777 |  |  | 7.682823 | 0.2635816
6.841047 | 0.263349 |  |  | 6.189561 | 0.3121251 | 7.444282 | 0.3046432 | 9.237199 | 0.1468605 | 9.384722 | 0.07754318 |  |  | 8.411668 | 0.2209124 |  |  | 7.700912 | 0.2616647
6.859899 | 0.2625315 |  |  | 6.208306 | 0.3119844 | 7.463241 | 0.3043568 | 9.255723 | 0.1440729 | 9.402987 | 0.07725754 |  |  | 8.429818 | 0.2190673 |  |  | 7.719604 | 0.2599524
6.878149 | 0.2617129 |  |  | 6.226991 | 0.3123669 | 7.481384 | 0.3044035 | 9.274087 | 0.1425499 | 9.421892 | 0.07673836 |  |  | 8.448503 | 0.2179964 |  |  | 7.737915 | 0.2574442
6.896841 | 0.2606982 |  |  | 6.245301 | 0.3122777 | 7.499854 | 0.3044695 | 9.292886 | 0.1412371 | 9.440203 | 0.07605255 |  |  | 8.46692 | 0.2162282 |  |  | 7.756652 | 0.2549894
6.915144 | 0.2596399 |  |  | 6.263932 | 0.3124675 | 7.518547 | 0.3044291 | 9.311357 | 0.1392592 | 9.459101 | 0.07577731 |  |  | 8.485986 | 0.2147872 |  |  | 7.775123 | 0.2524393
6.934156 | 0.2585832 |  |  | 6.282456 | 0.3125936 | 7.537338 | 0.304685 | 9.329881 | 0.1372608 | 9.477083 | 0.07502659 |  |  | 8.503747 | 0.2135421 |  |  | 7.793815 | 0.2505453
6.952306 | 0.2574164 |  |  | 6.301362 | 0.3127168 | 7.555648 | 0.3045245 | 9.348352 | 0.1363679 | 9.495989 | 0.07454261 |  |  | 8.522332 | 0.2124437 |  |  | 7.812233 | 0.2486475
6.970823 | 0.256199 |  |  | 6.319619 | 0.312748 | 7.574226 | 0.3047249 | 9.367311 | 0.1349381 | 9.514513 | 0.07446722 |  |  | 8.54075 | 0.2113248 |  |  | 7.830917 | 0.2477944
6.989355 | 0.2542831 |  |  | 6.337762 | 0.3127615 | 7.59275 | 0.3045309 | 9.385446 | 0.132243 | 9.533251 | 0.07268637 |  |  | 8.559434 | 0.2096505 |  |  | 7.849228 | 0.2462857
7.008207 | 0.25304 |  |  | 6.356507 | 0.3127209 | 7.611495 | 0.3045864 | 9.403871 | 0.1298798 | 9.551294 | 0.07169671 |  |  | 8.577478 | 0.208749 |  |  | 7.867584 | 0.2444962
7.026243 | 0.252208 |  |  | 6.375413 | 0.3130375 | 7.629806 | 0.3044051 | 9.422555 | 0.1285347 | 9.5702 | 0.07116366 |  |  | 8.596376 | 0.2083253 |  |  | 7.886169 | 0.2431863
7.044714 | 0.2512679 |  |  | 6.393662 | 0.3125077 | 7.648056 | 0.3045002 | 9.441247 | 0.1280018 | 9.588617 | 0.06939281 |  |  | 8.614686 | 0.20708 |  |  | 7.9048 | 0.2414802
7.063017 | 0.2500115 |  |  | 6.41224 | 0.3127659 | 7.666687 | 0.304244 | 9.459329 | 0.1263081 | 9.60692 | 0.068961 |  |  | 8.633752 | 0.2047035 |  |  | 7.923271 | 0.2401455
7.081762 | 0.2492275 |  |  | 6.430711 | 0.3126976 | 7.685653 | 0.3044198 | 9.477914 | 0.1234785 | 9.625345 | 0.06892649 |  |  | 8.651842 | 0.2032546 |  |  | 7.941635 | 0.2388671
7.100073 | 0.247909 |  |  | 6.44951 | 0.3126204 | 7.703956 | 0.304233 | 9.496064 | 0.1215096 | 9.644411 | 0.06805853 |  |  | 8.670587 | 0.2021409 |  |  | 7.959999 | 0.2375858
7.118704 | 0.2467701 |  |  | 6.467599 | 0.3125794 | 7.72248 | 0.3043561 | 9.514909 | 0.1197854 | 9.66266 | 0.06712828 |  |  | 8.689004 | 0.2010141 |  |  | 7.978576 | 0.2365928
7.137228 | 0.2453615 |  |  | 6.486176 | 0.3122207 | 7.741066 | 0.3040525 | 9.533273 | 0.1186257 | 9.681299 | 0.06622789 |  |  | 8.708017 | 0.199266 |  |  | 7.997154 | 0.2355835
7.15608 | 0.243148 |  |  | 6.504647 | 0.312128 | 7.759697 | 0.3038822 | 9.551797 | 0.1169015 | 9.699602 | 0.06565473 |  |  | 8.725946 | 0.1979156 |  |  | 8.015624 | 0.2340443
7.174215 | 0.2416078 |  |  | 6.523393 | 0.3116148 | 7.778008 | 0.3038397 | 9.570108 | 0.1150709 | 9.718567 | 0.06450722 |  |  | 8.744692 | 0.1957765 |  |  | 8.034042 | 0.232876
7.192915 | 0.2400615 |  |  | 6.54165 | 0.3111613 | 7.796532 | 0.3038955 | 9.589227 | 0.113849 | 9.736816 | 0.06400941 |  |  | 8.763101 | 0.1946831 |  |  | 8.052894 | 0.2305385
7.211439 | 0.2394697 |  |  | 6.559846 | 0.3111771 | 7.815109 | 0.3037171 | 9.607271 | 0.1134382 | 9.75534 | 0.0635818 |  |  | 8.781687 | 0.1933127 |  |  | 8.071143 | 0.2284872
7.230291 | 0.2392286 |  |  | 6.578317 | 0.3099473 | 7.833687 | 0.3039879 | 9.625947 | 0.1124497 | 9.773437 | 0.06344566 |  |  | 8.800157 | 0.1905861 |  |  | 8.089675 | 0.2263452
7.248434 | 0.2386925 |  |  | 6.597329 | 0.3108528 | 7.851998 | 0.3038027 | 9.644319 | 0.1114817 | 9.79245 | 0.06374276 |  |  | 8.81901 | 0.1900816 |  |  | 8.10836 | 0.2249014
7.267126 | 0.2383449 |  |  | 6.615693 | 0.3099335 | 7.87014 | 0.303749 | 9.663492 | 0.1103208 | 9.810646 | 0.06286944 |  |  | 8.837259 | 0.1874185 |  |  | 8.127158 | 0.2232115
7.285375 | 0.2378462 |  |  | 6.634003 | 0.31049 | 7.888611 | 0.3037298 | 9.681579 | 0.1095688 | 9.828956 | 0.06225676 |  |  | 8.856058 | 0.186352 |  |  | 8.145408 | 0.221358
7.304228 | 0.2372033 |  |  | 6.652528 | 0.3092988 | 7.907623 | 0.3037373 | 9.700111 | 0.1086321 | 9.847206 | 0.06188257 |  |  | 8.874094 | 0.184792 |  |  | 8.164047 | 0.2193982
7.322805 | 0.2369183 |  |  | 6.671326 | 0.3085388 | 7.925934 | 0.3036321 | 9.718528 | 0.1061869 | 9.856933 | 0.06103905 |  |  | 8.893002 | 0.1838071 |  |  | 8.182296 | 0.2173468
7.341276 | 0.2358692 |  |  | 6.689736 | 0.3080772 | 7.944351 | 0.3035098 | 9.737159 | 0.1038704 |  |  |  |  | 8.911297 | 0.1814491 |  |  | 8.201148 | 0.2152349
7.359587 | 0.2346971 |  |  | 6.708321 | 0.3088082 | 7.962929 | 0.3030589 | 9.755683 | 0.1020339 |  |  |  |  | 8.930202 | 0.1799492 |  |  | 8.219566 | 0.2135717
7.378492 | 0.2340468 |  |  | 6.726845 | 0.307603 | 7.981674 | 0.3031064 | 9.774322 | 0.1001142 |  |  |  |  | 8.948238 | 0.1782354 |  |  | 8.237983 | 0.2123491
7.396688 | 0.2335887 |  |  | 6.745644 | 0.3080612 | 7.999871 | 0.3028564 | 9.792678 | 0.09724169 |  |  |  |  | 8.966717 | 0.1772884 |  |  | 8.256561 | 0.2109639
7.415106 | 0.2327735 |  |  | 6.764054 | 0.3068024 | 8.018502 | 0.3030102 | 9.811637 | 0.09649985 |  |  |  |  | 8.985081 | 0.1764604 |  |  | 8.275573 | 0.2100287
7.433683 | 0.2318387 |  |  | 6.782311 | 0.3068766 | 8.036972 | 0.302793 | 9.829566 | 0.09601163 |  |  |  |  | 9.003712 | 0.1738806 |  |  | 8.293663 | 0.2082224
7.452589 | 0.2306823 |  |  | 6.800729 | 0.305699 | 8.056046 | 0.3027423 | 9.848258 | 0.0946989 |  |  |  |  | 9.021969 | 0.1710038 |  |  | 8.311973 | 0.2063318
7.470739 | 0.2297495 |  |  | 6.819848 | 0.3056598 | 8.074242 | 0.3025084 | 9.866783 | 0.09307527 |  |  |  |  | 9.040768 | 0.1693945 |  |  | 8.330718 | 0.2053553
7.489042 | 0.2288509 |  |  | 6.838107 | 0.3050459 | 8.092499 | 0.3021756 | 9.885849 | 0.09157371 |  |  |  |  | 9.059124 | 0.1661578 |  |  | 8.34951 | 0.2039094
7.507513 | 0.2277884 |  |  | 6.856578 | 0.3046119 | 8.111183 | 0.3014371 | 9.903671 | 0.08992719 |  |  |  |  | 9.077976 | 0.1646447 |  |  | 8.367713 | 0.2019439
7.526205 | 0.226521 |  |  | 6.875209 | 0.3040853 | 8.130089 | 0.301275 | 9.922195 | 0.08807992 |  |  |  |  | 9.096073 | 0.1635034 |  |  | 8.386177 | 0.2004728
7.544615 | 0.224605 |  |  | 6.893885 | 0.3034231 | 8.148346 | 0.3006785 | 9.940559 | 0.08707952 |  |  |  |  | 9.114758 | 0.1617073 |  |  | 8.40438 | 0.1985893
7.563032 | 0.2224888 |  |  | 6.911929 | 0.3030977 | 8.166817 | 0.300346 | 9.959243 | 0.08610415 |  |  |  |  | 9.133229 | 0.1605767 |  |  | 8.423179 | 0.1974641
7.581449 | 0.2214169 |  |  | 6.930567 | 0.3026573 | 8.185501 | 0.2995323 | 9.977546 | 0.08577596 |  |  |  |  | 9.152516 | 0.1587486 |  |  | 8.441482 | 0.1963086
7.600576 | 0.2207252 |  |  | 6.949145 | 0.3023484 | 8.204247 | 0.2990731 | 9.996131 | 0.08510905 |  |  |  |  | 9.170277 | 0.1570965 |  |  | 8.460014 | 0.1951356
7.618612 | 0.2193403 |  |  | 6.967837 | 0.3022392 | 8.222336 | 0.2984166 | 10.0146 | 0.08391445 |  |  |  |  | 9.189129 | 0.1569311 |  |  | 8.47837 | 0.1931911
7.637189 | 0.2186185 |  |  | 6.986086 | 0.3014755 | 8.240754 | 0.2981521 | 10.03366 | 0.08286517 |  |  |  |  | 9.2076 | 0.15473 |  |  | 8.497337 | 0.1897941
7.655828 | 0.2175108 |  |  | 7.004283 | 0.3007168 | 8.259385 | 0.2975081 | 10.05164 | 0.08146136 |  |  |  |  | 9.226224 | 0.1523458 |  |  | 8.515586 | 0.1871142
7.67484 | 0.2159025 |  |  | 7.022814 | 0.2996669 | 8.278183 | 0.2967573 | 10.07029 | 0.08086377 |  |  |  |  | 9.244328 | 0.150212 |  |  | 8.534164 | 0.1858004
7.692823 | 0.2142116 |  |  | 7.04172 | 0.2986911 | 8.296433 | 0.2961605 | 10.08876 | 0.07951861 |  |  |  |  | 9.263234 | 0.1471678 |  |  | 8.552635 | 0.1844284
7.711454 | 0.2120477 |  |  | 7.05997 | 0.2976567 | 8.314469 | 0.2953214 | 10.10788 | 0.07830983 |  |  |  |  | 9.281644 | 0.1452762 |  |  | 8.571705 | 0.181591
7.729871 | 0.210631 |  |  | 7.07844 | 0.2971523 | 8.333161 | 0.294726 | 10.1258 | 0.07699995 |  |  |  |  | 9.300488 | 0.14351 |  |  | 8.589847 | 0.1792307
7.748556 | 0.20952 |  |  | 7.096964 | 0.2963186 | 8.35212 | 0.2945812 | 10.1446 | 0.07455664 |  |  |  |  | 9.318646 | 0.1412269 |  |  | 8.608432 | 0.1779504
7.76692 | 0.2076746 |  |  | 7.11571 | 0.2956404 | 8.370263 | 0.293257 | 10.16307 | 0.07286816 |  |  |  |  | 9.337331 | 0.1393243 |  |  | 8.626735 | 0.1766393
7.785497 | 0.2063338 |  |  | 7.134287 | 0.295319 | 8.388787 | 0.2921898 | 10.18171 | 0.07149964 |  |  |  |  | 9.355695 | 0.1375979 |  |  | 8.645534 | 0.1739824
7.804029 | 0.2053353 |  |  | 7.152804 | 0.2950346 | 8.407319 | 0.2908375 | 10.20002 | 0.07058769 |  |  |  |  | 9.374699 | 0.1354722 |  |  | 8.663952 | 0.1713121
7.823042 | 0.2042769 |  |  | 7.171336 | 0.2943399 | 8.426163 | 0.2893026 | 10.2187 | 0.0692988 |  |  |  |  | 9.392522 | 0.1340689 |  |  | 8.682575 | 0.1682422
7.84091 | 0.2022423 |  |  | 7.190081 | 0.2936716 | 8.44442 | 0.2882969 | 10.23712 | 0.0686245 |  |  |  |  | 9.411214 | 0.1323561 |  |  | 8.700893 | 0.1651199
7.859495 | 0.19986 |  |  | 7.208498 | 0.2929991 | 8.462838 | 0.2877933 | 10.25597 | 0.06831682 |  |  |  |  | 9.429471 | 0.1309499 |  |  | 8.719906 | 0.1621511
7.878233 | 0.1985039 |  |  | 7.226748 | 0.292389 | 8.481637 | 0.2870318 | 10.27406 | 0.06725626 |  |  |  |  | 9.447995 | 0.1283664 |  |  | 8.738041 | 0.159702
7.896978 | 0.197665 |  |  | 7.245219 | 0.2913905 | 8.500321 | 0.2862874 | 10.29269 | 0.06616574 |  |  |  |  | 9.466245 | 0.1258582 |  |  | 8.756412 | 0.1569326
7.915014 | 0.1959465 |  |  | 7.264346 | 0.2909379 | 8.518738 | 0.2849312 | 10.31132 | 0.06521271 |  |  |  |  | 9.485311 | 0.1227979 |  |  | 8.775043 | 0.1542012
7.933637 | 0.1945226 |  |  | 7.282649 | 0.2888246 | 8.536934 | 0.2840627 | 10.33013 | 0.06389855 |  |  |  |  | 9.503408 | 0.1222015 |  |  | 8.793896 | 0.1516807
7.951795 | 0.1932461 |  |  | 7.300959 | 0.2875941 | 8.55552 | 0.2831009 | 10.34811 | 0.06372754 |  |  |  |  | 9.522367 | 0.1213216 |  |  | 8.812092 | 0.1494167
7.97048 | 0.1914957 |  |  | 7.319483 | 0.2870223 | 8.574425 | 0.2817722 | 10.36669 | 0.0627555 |  |  |  |  | 9.540509 | 0.1190251 |  |  | 8.830509 | 0.1468265
7.98895 | 0.1891449 |  |  | 7.338442 | 0.2861427 | 8.592835 | 0.2802911 | 10.38483 | 0.06170467 |  |  |  |  | 9.559415 | 0.1181622 |  |  | 8.848766 | 0.1439655
8.007475 | 0.1876948 |  |  | 7.356478 | 0.2851199 | 8.611252 | 0.2787281 | 10.40352 | 0.06040672 |  |  |  |  | 9.577726 | 0.1166842 |  |  | 8.867512 | 0.1410262
8.025893 | 0.1864848 |  |  | 7.375002 | 0.2839994 | 8.629891 | 0.2772396 | 10.42198 | 0.05930779 |  |  |  |  | 9.596738 | 0.1145776 |  |  | 8.885876 | 0.1392855
8.044905 | 0.1852061 |  |  | 7.393481 | 0.2831659 | 8.648575 | 0.2764831 | 10.44052 | 0.05912814 |  |  |  |  | 9.61466 | 0.1129148 |  |  | 8.904293 | 0.1380915
8.062941 | 0.1836983 |  |  | 7.412272 | 0.2829768 | 8.666779 | 0.2748647 | 10.45894 | 0.05835972 |  |  |  |  | 9.633466 | 0.1119104 |  |  | 8.922703 | 0.1359172
8.081579 | 0.1815955 |  |  | 7.430476 | 0.2827809 | 8.685303 | 0.272327 | 10.47805 | 0.05841596 |  |  |  |  | 9.651983 | 0.110864 |  |  | 8.941883 | 0.133698
8.100149 | 0.1802119 |  |  | 7.448618 | 0.2817853 | 8.703828 | 0.2698827 | 10.49604 | 0.05830916 |  |  |  |  | 9.67056 | 0.1088279 |  |  | 8.959759 | 0.1319794
8.119223 | 0.1786374 |  |  | 7.467249 | 0.2812297 | 8.722514 | 0.268399 | 10.51087 | 0.05754165 |  |  |  |  | 9.688756 | 0.1073463 |  |  | 8.97855 | 0.1300311
8.137259 | 0.1766375 |  |  | 7.486155 | 0.2804578 | 8.740771 | 0.2667968 | [6 empty] | 9.70767 | 0.1059578 |  |  | 8.997082 | 0.1284213
8.155783 | 0.175054 |  |  | 7.504305 | 0.279044 | 8.75886 | 0.2649133 | [6 empty] | 9.72598 | 0.1052193 |  |  | 9.016148 | 0.1267662
8.174254 | 0.1727604 |  |  | 7.522829 | 0.2778466 | 8.777598 | 0.2620284 | [6 empty] | 9.744886 | 0.105068 |  |  | 9.034237 | 0.1236286
8.193159 | 0.170504 |  |  | 7.541514 | 0.2769526 | 8.79645 | 0.2590854 | [6 empty] | 9.762815 | 0.1041261 |  |  | 9.052868 | 0.120779
8.21131 | 0.1691364 |  |  | 7.560313 | 0.2767798 | 8.814654 | 0.2565553 | [6 empty] | 9.781667 | 0.1029759 |  |  | 9.071125 | 0.1181154
8.229887 | 0.1677965 |  |  | 7.578562 | 0.2761439 | 8.833178 | 0.2555952 | [6 empty] | 9.800237 | 0.1007366 |  |  | 9.089977 | 0.1154241
8.248412 | 0.1669358 |  |  | 7.597193 | 0.2748731 | 8.851809 | 0.2541395 | [6 empty] | 9.819035 | 0.100184 |  |  | 9.108341 | 0.1118688
8.26747 | 0.1661049 |  |  | 7.615671 | 0.2728036 | 8.87044 | 0.2513957 | [6 empty] | 9.836751 | 0.09953057 |  |  | 9.126972 | 0.109797
8.28546 | 0.1638028 |  |  | 7.634409 | 0.2717285 | 8.888972 | 0.2489887 | [6 empty] | 9.855603 | 0.09796097 |  |  | 9.145336 | 0.1072926
8.303931 | 0.1611868 |  |  | 7.652827 | 0.2715412 | 8.907275 | 0.2468353 | [6 empty] | 9.87402 | 0.0960789 |  |  | 9.164295 | 0.1039586
8.322463 | 0.1586348 |  |  | 7.671084 | 0.270889 | 8.926127 | 0.2446618 | [6 empty] | 9.892483 | 0.09533363 |  |  | 9.18243 | 0.1017031
8.341528 | 0.1566206 |  |  | 7.689715 | 0.2692758 | 8.944873 | 0.2429385 | [6 empty] | 9.910527 | 0.09453339 |  |  | 9.20113 | 0.09961697
8.359503 | 0.1544567 |  |  | 7.708567 | 0.2688584 | 8.962909 | 0.2414346 | [6 empty] | 9.9297 | 0.09283287 |  |  | 9.219379 | 0.09763046
8.377928 | 0.1524464 |  |  | 7.726877 | 0.2681667 | 8.981326 | 0.2393804 | [6 empty] | 9.947957 | 0.09135316 |  |  | 9.238339 | 0.09530302
8.396399 | 0.151265 |  |  | 7.745348 | 0.268119 | 9.00001 | 0.2373185 | [6 empty] | 9.966695 | 0.09038971 |  |  | 9.256374 | 0.09348484
8.415076 | 0.1484603 |  |  | 7.763981 | 0.2672321 | 9.018916 | 0.234386 | [6 empty] | 9.984792 | 0.089128 |  |  | 9.274845 | 0.09079834
8.433287 | 0.1458396 |  |  | 7.782558 | 0.2660276 | 9.037227 | 0.2308593 | [6 empty] | 10.0038 | 0.08872554 |  |  | 9.293156 | 0.08812901
8.451918 | 0.1444181 |  |  | 7.800922 | 0.2646692 | 9.055644 | 0.2280193 | [6 empty] | 10.02222 | 0.0874419 |  |  | 9.311894 | 0.08558174
8.470282 | 0.1420339 |  |  | 7.819339 | 0.2642342 | 9.074328 | 0.2258001 | [6 empty] | 10.04113 | 0.08599041 |  |  | 9.330258 | 0.08359333
8.489401 | 0.1410883 |  |  | 7.837917 | 0.2632 | 9.093074 | 0.2234531 | [6 empty] | 10.05916 | 0.08488772 |  |  | 9.348896 | 0.08099266
8.507277 | 0.1396092 |  |  | 7.856716 | 0.2623209 | 9.111217 | 0.2213636 | [6 empty] | 10.07795 | 0.08398364 |  |  | 9.367199 | 0.07945772
8.525961 | 0.1372755 |  |  | 7.874912 | 0.2611193 | 9.129634 | 0.2192359 | [6 empty] | 10.09626 | 0.08322475 |  |  | 9.386265 | 0.07716127
8.5446 | 0.1357078 |  |  | 7.893116 | 0.2598237 | 9.148379 | 0.2162261 | [6 empty] | 10.11484 | 0.08089206 |  |  | 9.404194 | 0.07554241
8.563719 | 0.1347575 |  |  | 7.91164 | 0.2583017 | 9.166896 | 0.2127223 | [6 empty] | 10.13315 | 0.07991109 |  |  | 9.422985 | 0.07350298
8.581755 | 0.1333747 |  |  | 7.930545 | 0.2572255 | 9.18526 | 0.2102704 | [6 empty] | 10.15222 | 0.07840345 |  |  | 9.441517 | 0.07208773
8.600279 | 0.1317553 |  |  | 7.948795 | 0.2555637 | 9.203357 | 0.2085119 | [6 empty] | 10.17031 | 0.07755969 |  |  | 9.460591 | 0.06998869
8.618537 | 0.1306642 |  |  | 7.967266 | 0.2548079 | 9.222041 | 0.2059484 | [6 empty] | 10.18927 | 0.07619426 |  |  | 9.47868 | 0.06903215
8.637549 | 0.1288785 |  |  | 7.985904 | 0.2537747 | 9.240893 | 0.203033 | [6 empty] | 10.2072 | 0.07477248 |  |  | 9.497151 | 0.06602971
8.655745 | 0.1274368 |  |  | 8.004642 | 0.2531082 | 9.259204 | 0.2011223 | [6 empty] | 10.22622 | 0.07226286 |  |  | 9.515675 | 0.06271474
8.67433 | 0.126191 |  |  | 8.022899 | 0.2523177 | 9.27756 | 0.1985779 | [6 empty] | 10.24451 | 0.07057639 |  |  | 9.534359 | 0.06031625
8.692855 | 0.1247825 |  |  | 8.041583 | 0.2516673 | 9.296359 | 0.1958208 | [6 empty] | 10.26336 | 0.06839295 |  |  | 9.55267 | 0.05849425
8.71176 | 0.1226972 |  |  | 8.060275 | 0.250199 | 9.314929 | 0.1938715 | [6 empty] | 10.28119 | 0.06583711 |  |  | 9.571354 | 0.0574588
8.72985 | 0.1204933 |  |  | 8.078799 | 0.2482578 | 9.333408 | 0.1914158 | [6 empty] | 10.30005 | 0.06431251 |  |  | 9.575054 | 0.05726997
8.748427 | 0.118173 |  |  | 8.097323 | 0.2468211 | 9.351718 | 0.1902 | [6 empty] | 10.3183 | 0.06363469
8.767005 | 0.1164025 |  |  | 8.11552 | 0.2454044 | 9.37057 | 0.1890594 | [6 empty] | 10.33671 | 0.06138688
8.786017 | 0.1142935 |  |  | 8.134158 | 0.243633 | 9.389255 | 0.1873628 | [6 empty] | 10.3478 | 0.05959015
8.803778 | 0.112264 |  |  | 8.153117 | 0.2425443 | 9.407619 | 0.1856734
8.82215 | 0.1107653 |  |  | 8.17142 | 0.2415674 | 9.425815 | 0.1841375
8.840621 | 0.1094874 |  |  | 8.189784 | 0.2409416 | 9.444507 | 0.1817056
8.859473 | 0.1081513 |  |  | 8.208583 | 0.2389894 | 9.463306 | 0.1798941
8.877555 | 0.1063083 |  |  | 8.22716 | 0.2381882 | 9.481609 | 0.176973
8.896247 | 0.1043342 |  |  | 8.245364 | 0.2368698 | 9.500026 | 0.1718136
8.914664 | 0.1029619 |  |  | 8.263774 | 0.235856 | 9.518825 | 0.1674286
8.93373 | 0.1016592 |  |  | 8.282519 | 0.2348883 | 9.537349 | 0.1657478
8.951659 | 0.1008238 |  |  | 8.30099 | 0.2339908 | 9.55566 | 0.163459
8.970458 | 0.09918297 |  |  | 8.319354 | 0.2320215 | 9.57413 | 0.1615616
8.989036 | 0.09745396 |  |  | 8.33755 | 0.2303073 | 9.592868 | 0.1603843
9.008048 | 0.09604061 |  |  | 8.356189 | 0.2292282 | 9.611339 | 0.158867
9.026076 | 0.09395779 |  |  | 8.374927 | 0.2279646 | 9.629756 | 0.1560813
9.044555 | 0.09168423 |  |  | 8.393237 | 0.2269203 | 9.647902 | 0.1540748
9.062972 | 0.09090827 |  |  | 8.411654 | 0.225567 | 9.666479 | 0.1516744
9.08187 | 0.08983944 |  |  | 8.430392 | 0.2244579 | 9.685278 | 0.1503751
9.100188 | 0.08823488 |  |  | 8.449138 | 0.2229463 | 9.703642 | 0.1489904
9.118766 | 0.08657692 |  |  | 8.467555 | 0.221234 | 9.721838 | 0.1479951
9.137183 | 0.08530662 |  |  | 8.485919 | 0.220374 | 9.740744 | 0.1463111
9.156188 | 0.08340142 |  |  | 8.504657 | 0.2187614 | 9.759268 | 0.1446179
9.174232 | 0.08247332 |  |  | 8.523234 | 0.217287 | 9.777739 | 0.1432589
9.192924 | 0.08197901 |  |  | 8.541705 | 0.2146434 | 9.796263 | 0.1406792
9.211333 | 0.08033965 |  |  | 8.559962 | 0.2121877 | 9.815062 | 0.1356648
9.230292 | 0.07978538 |  |  | 8.57854 | 0.2097444 | 9.833533 | 0.1300782
9.248229 | 0.07897148 |  |  | 8.597445 | 0.2080035 | 9.852004 | 0.1277255
9.266646 | 0.07717714 |  |  | 8.615809 | 0.2065462 | 9.870314 | 0.1257666
9.285003 | 0.07638002 |  |  | 8.634059 | 0.2059808 | 9.888945 | 0.1239725
9.303687 | 0.07558275 |  |  | 8.653025 | 0.2055128 | 9.907584 | 0.1217524
9.321891 | 0.07421089 |  |  | 8.671435 | 0.2050647 | 9.926054 | 0.1199871
9.34069 | 0.07282759 |  |  | 8.68975 | 0.2040078 | 9.944525 | 0.118014
9.359 | 0.07215179 |  |  | 8.708274 | 0.2017934 | 9.963263 | 0.1160694
9.378066 | 0.07125581 |  |  | 8.726958 | 0.2000882 | 9.981841 | 0.1129213
9.396102 | 0.07115372 |  |  | 8.745429 | 0.1983249 | 9.999938 | 0.1104733
9.414848 | 0.07032587 |  |  | 8.763686 | 0.1967675 | 10.01852 | 0.1085268
9.433204 | 0.07008283 |  |  | 8.781989 | 0.194349 | 10.03715 | 0.1062828
9.452438 | 0.06905423 |  |  | 8.800681 | 0.1919629 | 10.05567 | 0.1038119
9.470409 | 0.06824677 |  |  | 8.819358 | 0.1895706 | 10.07403 | 0.1019875
9.488948 | 0.06711487 |  |  | 8.837622 | 0.1873485 | 10.09223 | 0.1000725
9.507419 | 0.06592207 |  |  | 8.856093 | 0.1855633 | 10.11103 | 0.09820902
9.526317 | 0.06459598 |  |  | 8.874999 | 0.1843025 | 10.12961 | 0.09683833
9.54436 | 0.06282739 |  |  | 8.893363 | 0.1822197 | 10.14781 | 0.09621001
9.563045 | 0.06245043 |  |  | 8.911887 | 0.1797563 | 10.16628 | 0.09469701
9.581622 | 0.06080314 |  |  | 8.930251 | 0.1779405 | 10.18535 | 0.09356935
9.600581 | 0.05872031 |  |  | 8.949095 | 0.1760327 | 10.20349 | 0.09315521
9.618564 | 0.05767616 |  |  | 8.967734 | 0.1726643 | 10.22218 | 0.09190091
9.637309 | 0.05616232 |  |  | 8.985984 | 0.1695086 | 10.24071 | 0.08996209
9.648067 | 0.05523964 |  |  | 9.004294 | 0.1673257 | 10.25951 | 0.0881091
|  |  |  | 9.023093 | 0.1647899 | 10.27791 | 0.08742269
|  |  |  | 9.041823 | 0.1621243 | 10.29639 | 0.08640119
|  |  |  | 9.060141 | 0.1596925 | 10.31475 | 0.08489867
|  |  |  | 9.078665 | 0.1586002 | 10.33344 | 0.08426055
|  |  |  | 9.097571 | 0.156041 | 10.35197 | 0.08231815
|  |  |  | 9.115828 | 0.1533497 | 10.37054 | 0.08027913
|  |  |  | 9.134184 | 0.151182 | 10.38885 | 0.07944515
|  |  |  | 9.152602 | 0.1489843 | 10.40765 | 0.07888582
|  |  |  | 9.171347 | 0.1480398 | 10.426 | 0.07736184
|  |  |  | 9.189818 | 0.1479655 | 10.44459 | 0.07594087
|  |  |  | 9.208121 | 0.1471832 | 10.46296 | 0.07474252
|  |  |  | 9.226431 | 0.1449555 | 10.48164 | 0.07392605
|  |  |  | 9.245123 | 0.1442226 | 10.50001 | 0.07308497
|  |  |  | 9.263754 | 0.1445283 | 10.51848 | 0.0722148
|  |  |  | 9.282172 | 0.1442653 | 10.53662 | 0.07188203
|  |  |  | 9.300475 | 0.1441584 | 10.55537 | 0.07090964
|  |  |  | 9.319273 | 0.1439786 | 10.57405 | 0.07062604
|  |  |  | 9.337691 | 0.1422208 | 10.59247 | 0.06973686
|  |  |  | 9.356322 | 0.139211 | 10.61088 | 0.06935539
|  |  |  | 9.374793 | 0.135896 | 10.62957 | 0.0685996
|  |  |  | 9.393485 | 0.1322816 | 10.64805 | 0.0673435
|  |  |  | 9.412009 | 0.1307655 | 10.66662 | 0.06675913
|  |  |  | 9.430373 | 0.1293111 | 10.68493 | 0.06577563
|  |  |  | 9.448737 | 0.1281181 | 10.70389 | 0.06529378
|  |  |  | 9.467421 | 0.1258807 | 10.72225 | 0.06443929
|  |  |  | 9.486113 | 0.1236587 | 10.74089 | 0.06345912
|  |  |  | 9.504584 | 0.1215077 | 10.75908 | 0.06185704
|  |  |  | 9.523054 | 0.1203596 | 10.77783 | 0.06129622
|  |  |  | 9.541792 | 0.1185536 | 10.7963 | 0.06086996
|  |  |  | 9.560095 | 0.1161513
|  |  |  | 9.578627 | 0.1151992
|  |  |  | 9.597044 | 0.1139909
|  |  |  | 9.61579 | 0.1126736
|  |  |  | 9.634199 | 0.1112405
|  |  |  | 9.652617 | 0.1099612
|  |  |  | 9.670706 | 0.1091548
|  |  |  | 9.689612 | 0.1079455
|  |  |  | 9.708082 | 0.1065151
|  |  |  | 9.726446 | 0.1046049
|  |  |  | 9.744971 | 0.1016352
|  |  |  | 9.763769 | 0.09939881
|  |  |  | 9.782187 | 0.09763666
|  |  |  | 9.800658 | 0.09552284
|  |  |  | 9.819182 | 0.09307667
|  |  |  | 9.837981 | 0.09081265
|  |  |  | 9.856337 | 0.08777519
|  |  |  | 9.875029 | 0.0846748
|  |  |  | 9.893286 | 0.08237454
|  |  |  | 9.911917 | 0.08034083
|  |  |  | 9.930594 | 0.07870933
|  |  |  | 9.949072 | 0.077098
|  |  |  | 9.967383 | 0.07563125
|  |  |  | 9.986288 | 0.07401001
|  |  |  | 10.00464 | 0.07156097
|  |  |  | 10.0229 | 0.06978666
|  |  |  | 10.04154 | 0.06965951
|  |  |  | 10.06033 | 0.06912067
|  |  |  | 10.07859 | 0.06853869
|  |  |  | 10.09695 | 0.06693556
|  |  |  | 10.1152 | 0.06599261
|  |  |  | 10.134 | 0.06535943
|  |  |  | 10.15236 | 0.06440456
|  |  |  | 10.17084 | 0.06279095
|  |  |  | 10.17447 | 0.06249244

## Linters_water_oriented
MD 1 |  | MD 2 |  | MD 3 |  | MD 4 |  | MD 5 |  | MD 6 |  | MD 7 |  | MD 8 |  | MD 9 |  | MD 10 |  | CD 1 |  | CD 2 |  | CD 3 |  | CD 4 |  | CD 5 |  | CD 6 |  | CD 7 |  | CD 8 failed in clamping |  | CD 9
strain | force | strain | force | strain | force | strain | force | strain | force | strain | force | strain | force | strain | force | strain | force | strain | force | strain | force | strain | force | strain | force | strain | force | strain | force | strain | force | strain | force | strain | force | strain | force
% | N | % | N | % | N | % | N | % | N | % | N | % | N | % | N | % | N | % | N | % | N | % | N | % | N | % | N | % | N | % | N | % | N | % | N | % | N
0 | 0.02086181 | 0 | 0.01947191 | 0 | 0.02011943 | 0 | 0.01976225 | 0 | 0.01932824 | 0 | 0.01957103 | 0 | 0.01937097 | 0 | 0.02123445 | 0 | 0.01988754 | 0 | 0.01865715 | 0 | 0.01900123 | 0 | 0.01875913 | 0 | 0.01896949 | 0 | 0.01979613 | 0 | 0.01913328 | 0 | 0.01982266 | 0 | 0.01898572 | 0 | 0.01889266 | 0 | 0.01966343
0 | 0.02062364 | -5.432588e-05 | 0.01927045 | 0 | 0.01986265 | -5.412099e-05 | 0.01950106 | -5.4326e-05 | 0.01894987 | -4.547474e-13 | 0.01928618 | -5.432582e-05 | 0.01914167 | -5.45634e-05 | 0.02091862 | -0.0001082421 | 0.01966605 | 5.432504e-05 | 0.0190208 | -5.432588e-05 | 0.01877366 | -5.432594e-05 | 0.01863813 | -5.432585e-05 | 0.01900132 | -5.43269e-05 | 0.01952499 | -2.273736e-13 | 0.01886815 | 0 | 0.0198899 | 0 | 0.01873875 | 0 | 0.01875861 | -9.279115e-10 | 0.01949183
-0.0001086509 | 0.02058796 | -5.412192e-05 | 0.01893359 | -0.0001084468 | 0.01955253 | 0 | 0.01909697 | -5.4326e-05 | 0.01878195 | -5.432591e-05 | 0.01910445 | -0.0001086516 | 0.01882374 | -5.432591e-05 | 0.02073751 | -0.0001086845 | 0.019276 | 5.432504e-05 | 0.01921577 | -5.432588e-05 | 0.01850901 | -5.432594e-05 | 0.01837146 | -5.432585e-05 | 0.01876719 | -5.43269e-05 | 0.01933277 | -2.273736e-13 | 0.01861621 | 0 | 0.02011031 | -5.432585e-05 | 0.01842749 | -5.432585e-05 | 0.0184889 | -5.412192e-05 | 0.01932124
-0.0002173036 | 0.02025608 | -5.432588e-05 | 0.01874035 | -5.432585e-05 | 0.01953119 | -5.432495e-05 | 0.0189937 | 0 | 0.01870032 | -0.0001086518 | 0.01878002 | -0.0001084477 | 0.01874894 | -5.432591e-05 | 0.02033053 | -5.432594e-05 | 0.01921955 | 5.432504e-05 | 0.01933271 | -0.0001086518 | 0.01834781 | -5.432594e-05 | 0.01827007 | -0.0001086517 | 0.01843716 | -0.0001086529 | 0.01926911 | -2.273736e-13 | 0.01855696 | 0 | 0.02000148 | -5.432585e-05 | 0.01838579 | -5.432585e-05 | 0.01828738 | -5.432681e-05 | 0.01918001
-0.0002173036 | 0.02016983 | -5.432495e-05 | 0.01847142 | -2.048873e-07 | 0.01926189 | -5.432588e-05 | 0.01869889 | -0.0001086511 | 0.01839958 | -5.432591e-05 | 0.01880565 | -0.0001086516 | 0.01845127 | -5.432591e-05 | 0.02050124 | -5.432594e-05 | 0.01903138 | 5.432504e-05 | 0.01956063 | -0.0001086518 | 0.01833649 | -5.432594e-05 | 0.01801685 | -5.432585e-05 | 0.01837839 | -0.0001086529 | 0.01902789 | -2.273736e-13 | 0.01835157 | 0 | 0.02023656 | -0.0002170985 | 0.01805117 | -0.0001086517 | 0.01819932 | -0.0001629776 | 0.01906691
-0.0001631826 | 0.0200694 | 0.000325918 | 0.01857942 | 0.000814437 | 0.01945072 | 0 | 0.01858469 | 5.415464e-05 | 0.01845285 | -2.04888e-07 | 0.01864265 | 0.0003259168 | 0.01860303 | 0.000108514 | 0.02014361 | 0.0001084461 | 0.01902281 | 0.0003799717 | 0.01975172 | 0.0001628733 | 0.01811571 | -9.279125e-10 | 0.0179799 | 0.0007589191 | 0.01856391 | 5.411923e-05 | 0.01906765 | 0.0002171992 | 0.01838763 | 0.0002171657 | 0.02016244 | -0.0001088566 | 0.01802911 | -1.713564e-07 | 0.01802402 | -5.453262e-05 | 0.01904364
0.001900534 | 0.02050835 | 0.002389668 | 0.01902002 | 0.003042218 | 0.02001959 | 0.002009391 | 0.01896723 | 0.002225675 | 0.01880642 | 0.002009868 | 0.0191127 | 0.002387757 | 0.01890106 | 0.00233439 | 0.02106474 | 0.002443042 | 0.01950412 | 0.002606804 | 0.02081054 | 0.002280983 | 0.01838155 | 0.002063514 | 0.01828356 | 0.002769263 | 0.01878349 | 0.002171279 | 0.01939067 | 0.002443074 | 0.01847203 | 0.002660478 | 0.02078021 | 0.001302512 | 0.01810326 | 0.002334421 | 0.01820796 | 0.002280061 | 0.01937766
0.004128318 | 0.02117926 | 0.004506824 | 0.01964038 | 0.005485529 | 0.02064115 | 0.00418186 | 0.01972499 | 0.004453462 | 0.01935455 | 0.004182338 | 0.01965295 | 0.004615537 | 0.01952333 | 0.004617319 | 0.02230097 | 0.00472614 | 0.02017628 | 0.004723963 | 0.02167361 | 0.004617484 | 0.01877756 | 0.004073861 | 0.01870293 | 0.005157261 | 0.01915106 | 0.004505876 | 0.01974961 | 0.004777668 | 0.0187636 | 0.004724228 | 0.02101636 | 0.003530293 | 0.01838155 | 0.004451576 | 0.01854747 | 0.004563156 | 0.01967341
0.006298881 | 0.02199466 | 0.006841418 | 0.02032417 | 0.007873527 | 0.02117663 | 0.006409642 | 0.02054646 | 0.00678806 | 0.01976081 | 0.006352901 | 0.01997971 | 0.006789911 | 0.02007074 | 0.006898508 | 0.02320219 | 0.00700733 | 0.02109372 | 0.007275999 | 0.02273791 | 0.006788046 | 0.01904626 | 0.006301645 | 0.01891122 | 0.007442262 | 0.01956734 | 0.006733662 | 0.02000386 | 0.006843325 | 0.01923519 | 0.007169448 | 0.02164579 | 0.005594042 | 0.01869603 | 0.006732763 | 0.01894467 | 0.006844344 | 0.01998026
0.008908134 | 0.02269561 | 0.009397264 | 0.0211119 | 0.01010131 | 0.0218547 | 0.008961673 | 0.02097489 | 0.009343912 | 0.02026674 | 0.008908748 | 0.02075123 | 0.009395345 | 0.02070255 | 0.009614573 | 0.02448107 | 0.00961277 | 0.02152192 | 0.009343567 | 0.02386897 | 0.008909016 | 0.01937241 | 0.008853679 | 0.01946483 | 0.01021173 | 0.01999053 | 0.009232292 | 0.02038389 | 0.009395357 | 0.01954233 | 0.009504042 | 0.02208543 | 0.007875229 | 0.01901742 | 0.009342013 | 0.01919358 | 0.009560407 | 0.0204981
0.01113592 | 0.02338702 | 0.01178526 | 0.02165168 | 0.01238249 | 0.02235061 | 0.01134967 | 0.02189138 | 0.01156788 | 0.02078553 | 0.01124334 | 0.02104126 | 0.01189397 | 0.02139873 | 0.01194917 | 0.02549005 | 0.01189396 | 0.02235877 | 0.01173157 | 0.02484744 | 0.01102617 | 0.01961298 | 0.01113487 | 0.01970182 | 0.01249292 | 0.02024993 | 0.01151348 | 0.02059013 | 0.01151633 | 0.0198065 | 0.01178523 | 0.02273107 | 0.0100496 | 0.0192668 | 0.01189404 | 0.01958602 | 0.01200563 | 0.02077109
0.01347051 | 0.02395779 | 0.01407027 | 0.02231544 | 0.01493834 | 0.02299434 | 0.01368808 | 0.02226379 | 0.01417714 | 0.02121898 | 0.01379538 | 0.02177559 | 0.01423237 | 0.02193899 | 0.01439439 | 0.02650476 | 0.01428578 | 0.02281081 | 0.01428742 | 0.02611583 | 0.01336077 | 0.01996727 | 0.01374031 | 0.02028642 | 0.01510217 | 0.02063617 | 0.0139053 | 0.0209716 | 0.01401495 | 0.02016627 | 0.01434108 | 0.02304555 | 0.01227738 | 0.0196292 | 0.01439267 | 0.01985495 | 0.01450425 | 0.02119119
0.01613317 | 0.02478654 | 0.01699995 | 0.02307361 | 0.01770781 | 0.02365523 | 0.01635074 | 0.02319839 | 0.01694662 | 0.02179118 | 0.01640463 | 0.02231156 | 0.01710865 | 0.02239723 | 0.01705705 | 0.02763963 | 0.01705525 | 0.02382552 | 0.01629395 | 0.02694552 | 0.01597002 | 0.02028437 | 0.0165136 | 0.02057205 | 0.01792504 | 0.02112254 | 0.01672818 | 0.02132779 | 0.01689123 | 0.02049005 | 0.01732417 | 0.02379609 | 0.01488282 | 0.01982792 | 0.01721935 | 0.02020638 | 0.01727372 | 0.02154882
0.01911627 | 0.02554089 | 0.01998686 | 0.02380412 | 0.01976774 | 0.02414256 | 0.01933383 | 0.0237725 | 0.01987631 | 0.02228519 | 0.01938772 | 0.02302491 | 0.02009556 | 0.02325935 | 0.01993333 | 0.02881075 | 0.02009557 | 0.02422249 | 0.01911683 | 0.02829592 | 0.01797655 | 0.0204999 | 0.01938988 | 0.02112899 | 0.02004601 | 0.02133855 | 0.01890256 | 0.02145439 | 0.0189588 | 0.02067887 | 0.01939173 | 0.02417565 | 0.01770569 | 0.02028092 | 0.01922588 | 0.0203809 | 0.01928025 | 0.02188499
0.02139745 | 0.02618749 | 0.02205442 | 0.0243954 | 0.02199552 | 0.02477008 | 0.02150821 | 0.02445533 | 0.02297583 | 0.02292698 | 0.02139807 | 0.02336442 | 0.02221652 | 0.02362079 | 0.0220009 | 0.02974153 | 0.02243016 | 0.02517235 | 0.02129121 | 0.02929156 | 0.01999071 | 0.02077169 | 0.02161766 | 0.02132879 | 0.02210594 | 0.02164468 | 0.02102353 | 0.02188832 | 0.02118658 | 0.02095639 | 0.0215127 | 0.024539 | 0.01993348 | 0.02046402 | 0.02145366 | 0.02069085 | 0.02145463 | 0.02213723
0.02373968 | 0.02668626 | 0.02428221 | 0.0248875 | 0.0242233 | 0.02518588 | 0.02368258 | 0.0250714 | 0.02531043 | 0.02333706 | 0.02362585 | 0.02383744 | 0.02449771 | 0.02413005 | 0.02428208 | 0.03073145 | 0.02471135 | 0.02559387 | 0.0235724 | 0.03028338 | 0.02210405 | 0.02101536 | 0.02384545 | 0.02166067 | 0.02433372 | 0.02186212 | 0.02308347 | 0.02198668 | 0.02352117 | 0.02128017 | 0.02362604 | 0.02511025 | 0.02221466 | 0.02066191 | 0.02362804 | 0.02093785 | 0.023629 | 0.02236802
0.02618109 | 0.02737099 | 0.02672361 | 0.02533096 | 0.02661893 | 0.02567988 | 0.02607058 | 0.02544524 | 0.02770607 | 0.02368133 | 0.02612829 | 0.02451836 | 0.02699252 | 0.02470321 | 0.02661668 | 0.03148485 | 0.02732061 | 0.02610122 | 0.025907 | 0.03125422 | 0.02444627 | 0.02132912 | 0.02618005 | 0.02202783 | 0.02661491 | 0.02229985 | 0.02558592 | 0.0222704 | 0.02574896 | 0.02135795 | 0.02596064 | 0.02561761 | 0.02449585 | 0.0210882 | 0.02596263 | 0.02107077 | 0.02591019 | 0.0227266
0.02856909 | 0.0279947 | 0.02922605 | 0.02607864 | 0.02911374 | 0.02636081 | 0.02851962 | 0.02609946 | 0.0303611 | 0.02415531 | 0.02873755 | 0.02484356 | 0.02971621 | 0.02525444 | 0.02927934 | 0.032717 | 0.02982305 | 0.02694236 | 0.02824923 | 0.03239482 | 0.02672746 | 0.02150578 | 0.02856805 | 0.0222672 | 0.02933097 | 0.02248773 | 0.02802733 | 0.02260419 | 0.02824377 | 0.02183574 | 0.02846308 | 0.02584065 | 0.02699829 | 0.0211993 | 0.02835063 | 0.02149897 | 0.0283516 | 0.02297456
0.03091131 | 0.02852399 | 0.03166746 | 0.02658218 | 0.03166958 | 0.02698642 | 0.03112124 | 0.02679755 | 0.03302376 | 0.02457779 | 0.03140021 | 0.02546727 | 0.03231783 | 0.02553243 | 0.03204881 | 0.03378893 | 0.03253912 | 0.02747642 | 0.03053042 | 0.03357356 | 0.02922227 | 0.02182622 | 0.03101708 | 0.02259193 | 0.03178001 | 0.02283677 | 0.03052977 | 0.02279826 | 0.03074621 | 0.02189868 | 0.03101892 | 0.02660549 | 0.02933288 | 0.02147587 | 0.03085307 | 0.02165895 | 0.03090744 | 0.02326924
0.03335272 | 0.02921635 | 0.03427671 | 0.02716773 | 0.03427884 | 0.02739078 | 0.03367709 | 0.02725436 | 0.03568643 | 0.02496689 | 0.03422308 | 0.02604329 | 0.03525514 | 0.02635641 | 0.03481828 | 0.03469682 | 0.03508734 | 0.02809822 | 0.03319308 | 0.03463405 | 0.03177812 | 0.02216859 | 0.03362634 | 0.02307258 | 0.03465628 | 0.02323159 | 0.03307799 | 0.02306338 | 0.03335546 | 0.02219814 | 0.03362055 | 0.02708424 | 0.03177428 | 0.02178295 | 0.03356913 | 0.02182727 | 0.03367691 | 0.02359826
0.03606878 | 0.0299278 | 0.03726743 | 0.02779907 | 0.03731533 | 0.02822619 | 0.03644655 | 0.02783229 | 0.0384025 | 0.02549331 | 0.03699255 | 0.02654683 | 0.03802461 | 0.02676458 | 0.037809 | 0.03592516 | 0.03786444 | 0.02880012 | 0.03601596 | 0.03577464 | 0.03444077 | 0.02242846 | 0.03666284 | 0.02326045 | 0.03731894 | 0.02348241 | 0.03579406 | 0.02346011 | 0.03612493 | 0.0225653 | 0.0362832 | 0.02747143 | 0.03422332 | 0.02203663 | 0.036392 | 0.0222364 | 0.03644638 | 0.02391202
0.03889166 | 0.03053433 | 0.0400903 | 0.02852958 | 0.04041286 | 0.02902728 | 0.03933046 | 0.02864101 | 0.04133982 | 0.02597873 | 0.03960181 | 0.02709233 | 0.04063385 | 0.02720518 | 0.04063188 | 0.03715349 | 0.04079413 | 0.02961456 | 0.03894565 | 0.03708308 | 0.03742387 | 0.02266259 | 0.03960016 | 0.02372012 | 0.04030966 | 0.02386483 | 0.03862457 | 0.02352734 | 0.03884099 | 0.02280181 | 0.03916711 | 0.02799976 | 0.03693938 | 0.02223261 | 0.03922251 | 0.02249532 | 0.03916245 | 0.02417905
0.04188238 | 0.03131444 | 0.04318784 | 0.0290808 | 0.04351039 | 0.02944785 | 0.04236696 | 0.02917316 | 0.04438395 | 0.02639835 | 0.04253149 | 0.02767788 | 0.04351013 | 0.02787656 | 0.04372941 | 0.03814531 | 0.04389166 | 0.0301448 | 0.04182957 | 0.03826945 | 0.0405748 | 0.02308888 | 0.04242304 | 0.02406917 | 0.04339956 | 0.02426537 | 0.04172211 | 0.02385159 | 0.04193852 | 0.02294987 | 0.0420968 | 0.02886761 | 0.03992247 | 0.0225664 | 0.04209879 | 0.02256017 | 0.04199295 | 0.02463109
0.04524694 | 0.03208692 | 0.04633878 | 0.02978652 | 0.04671474 | 0.03020316 | 0.04535768 | 0.02985789 | 0.04780193 | 0.02697819 | 0.045362 | 0.0282539 | 0.04644744 | 0.02854604 | 0.04682695 | 0.03937364 | 0.04709601 | 0.03109848 | 0.04454564 | 0.03938716 | 0.04367234 | 0.02325911 | 0.04552057 | 0.02441249 | 0.04677175 | 0.02463922 | 0.04487305 | 0.02430268 | 0.04508946 | 0.02340477 | 0.04508752 | 0.02902973 | 0.04307341 | 0.02287443 | 0.04519632 | 0.02303605 | 0.04514389 | 0.0248738
0.04851232 | 0.03282315 | 0.04964993 | 0.03057235 | 0.04981227 | 0.0311473 | 0.04856203 | 0.03071811 | 0.05133434 | 0.02746456 | 0.04861975 | 0.02880322 | 0.04965178 | 0.02897043 | 0.04992448 | 0.04084612 | 0.05035376 | 0.03176033 | 0.04758214 | 0.04076045 | 0.04671646 | 0.02354569 | 0.04861811 | 0.024752 | 0.05008291 | 0.02492055 | 0.04780274 | 0.02435024 | 0.04829381 | 0.02371949 | 0.04801721 | 0.02965153 | 0.046499 | 0.02309092 | 0.04840066 | 0.02335363 | 0.04834823 | 0.02520759
0.0519837 | 0.03364903 | 0.05307553 | 0.03132575 | 0.0529098 | 0.03163176 | 0.05188081 | 0.03135135 | 0.0546455 | 0.02801006 | 0.05203772 | 0.02958333 | 0.053291 | 0.02963037 | 0.05328905 | 0.04186846 | 0.05361915 | 0.03265297 | 0.05079412 | 0.04217952 | 0.04965378 | 0.02386804 | 0.05220393 | 0.02537761 | 0.05361531 | 0.02548512 | 0.0510605 | 0.02472885 | 0.05149815 | 0.02377456 | 0.05106133 | 0.03042782 | 0.04986356 | 0.02343138 | 0.05171181 | 0.02339154 | 0.0517662 | 0.02565772
0.05524908 | 0.03446919 | 0.05676815 | 0.03199333 | 0.05627436 | 0.032368 | 0.05546663 | 0.03203608 | 0.0579643 | 0.02843921 | 0.05562354 | 0.03012501 | 0.05693022 | 0.0305459 | 0.05671464 | 0.04330278 | 0.05703712 | 0.03344261 | 0.05443334 | 0.04345744 | 0.05280472 | 0.02408881 | 0.05568293 | 0.02550524 | 0.05687306 | 0.02568397 | 0.0544861 | 0.02513035 | 0.05486271 | 0.02427429 | 0.05448693 | 0.03096188 | 0.05334256 | 0.02377947 | 0.05519081 | 0.02383404 | 0.05503158 | 0.02591044
0.05894171 | 0.03523404 | 0.06051642 | 0.03286778 | 0.05975336 | 0.03346282 | 0.05941865 | 0.0329993 | 0.06138227 | 0.02909534 | 0.05932379 | 0.03096234 | 0.06067624 | 0.03096742 | 0.06030046 | 0.04472948 | 0.06062293 | 0.03429901 | 0.05817938 | 0.04486506 | 0.0563295 | 0.02450366 | 0.05915431 | 0.02605932 | 0.06024525 | 0.02608832 | 0.05801851 | 0.02526792 | 0.05844853 | 0.02455467 | 0.05823296 | 0.03130424 | 0.05671475 | 0.02404555 | 0.058563 | 0.02423363 | 0.05844955 | 0.02625424
0.06252752 | 0.03613812 | 0.06404883 | 0.03361927 | 0.06361383 | 0.03411704 | 0.06301209 | 0.03358867 | 0.06508253 | 0.02965038 | 0.06296301 | 0.03154599 | 0.0644833 | 0.03174943 | 0.0640999 | 0.04616762 | 0.06436897 | 0.03532516 | 0.06197882 | 0.0464825 | 0.06013656 | 0.02481265 | 0.06279353 | 0.02663439 | 0.06355641 | 0.0265108 | 0.06165774 | 0.02556928 | 0.06192753 | 0.02479738 | 0.06209343 | 0.03222359 | 0.06030056 | 0.02428539 | 0.06220222 | 0.02428656 | 0.06231002 | 0.02678639
0.06611334 | 0.0369354 | 0.0674134 | 0.03434788 | 0.06746667 | 0.03484755 | 0.06676575 | 0.03422763 | 0.06882857 | 0.03012913 | 0.06670905 | 0.03230893 | 0.06801571 | 0.03236551 | 0.06773912 | 0.04745699 | 0.06801582 | 0.03601944 | 0.06540442 | 0.04794353 | 0.06398178 | 0.0250649 | 0.06485347 | 0.02670115 | 0.06741688 | 0.02693042 | 0.0649689 | 0.02602132 | 0.06556675 | 0.02500122 | 0.06589287 | 0.03293693 | 0.06382533 | 0.02469834 | 0.06610847 | 0.02465801 | 0.06600264 | 0.02702434
0.06991277 | 0.03768498 | 0.07105262 | 0.03515469 | 0.06948083 | 0.03536254 | 0.07013032 | 0.03518893 | 0.07088851 | 0.03042095 | 0.07029486 | 0.03293645 | 0.07165492 | 0.03318758 | 0.07137834 | 0.0487845 | 0.07181526 | 0.03708564 | 0.06899024 | 0.04935878 | 0.06779647 | 0.02553029 | 0.06692867 | 0.02689188 | 0.07138416 | 0.02721461 | 0.06888278 | 0.02621396 | 0.06920597 | 0.0255019 | 0.06942528 | 0.03322781 | 0.06757899 | 0.02493008 | 0.0681684 | 0.02491169 | 0.06991652 | 0.02733571
0.07339178 | 0.03855283 | 0.07447821 | 0.03600155 | 0.07317345 | 0.0363124 | 0.07355591 | 0.03590991 | 0.07479477 | 0.03106373 | 0.07398749 | 0.03372227 | 0.07540095 | 0.03354044 | 0.07507097 | 0.05029131 | 0.07572151 | 0.03810035 | 0.07273628 | 0.05103724 | 0.0714891 | 0.0258245 | 0.07082729 | 0.02723044 | 0.07513019 | 0.02766856 | 0.07278904 | 0.02652772 | 0.07311985 | 0.02562159 | 0.07306449 | 0.03401935 | 0.0711114 | 0.02514084 | 0.07192206 | 0.02511435 | 0.07355574 | 0.02787072
0.07708441 | 0.03940541 | 0.07653815 | 0.0363773 | 0.07665245 | 0.0370391 | 0.07714275 | 0.0365138 | 0.07844163 | 0.03162449 | 0.07778693 | 0.03425919 | 0.07913935 | 0.03445596 | 0.07882463 | 0.05183626 | 0.07773567 | 0.03851806 | 0.07479622 | 0.05187266 | 0.07507491 | 0.02594144 | 0.07447414 | 0.02786558 | 0.07898303 | 0.02819594 | 0.07659611 | 0.02693399 | 0.07517978 | 0.02576178 | 0.07681053 | 0.03485668 | 0.07485743 | 0.02551373 | 0.07540106 | 0.02525597 | 0.0769203 | 0.02814014
0.08072363 | 0.04012258 | 0.08039862 | 0.037207 | 0.08034507 | 0.03779631 | 0.08109477 | 0.03755521 | 0.08213426 | 0.03211468 | 0.08131934 | 0.03508317 | 0.08273279 | 0.0349595 | 0.08283769 | 0.0529883 | 0.08154274 | 0.03929817 | 0.07860329 | 0.05336421 | 0.07882094 | 0.02646787 | 0.07773953 | 0.02818435 | 0.08268328 | 0.02841386 | 0.08028874 | 0.02693303 | 0.07719394 | 0.02590865 | 0.07882468 | 0.03515041 | 0.07860346 | 0.02583035 | 0.07876562 | 0.02563744 | 0.08050612 | 0.02835161
0.08446966 | 0.04091794 | 0.08414465 | 0.0381168 | 0.08393088 | 0.0387519 | 0.08490184 | 0.03836774 | 0.08594133 | 0.03274219 | 0.08490515 | 0.03578126 | 0.086372 | 0.03568048 | 0.08680498 | 0.05429292 | 0.08512856 | 0.0402919 | 0.08077004 | 0.05411952 | 0.08251357 | 0.02665518 | 0.08105069 | 0.02834099 | 0.08615465 | 0.02880963 | 0.08366094 | 0.02743657 | 0.08088657 | 0.02619379 | 0.08267753 | 0.03551758 | 0.08229608 | 0.02596386 | 0.08235143 | 0.02595406 | 0.08425215 | 0.02887423
0.08805548 | 0.04182393 | 0.08620459 | 0.03849636 | 0.08767691 | 0.03950721 | 0.08875468 | 0.0390582 | 0.08947375 | 0.03328579 | 0.08871222 | 0.03636395 | 0.09012566 | 0.03627176 | 0.09045183 | 0.05609346 | 0.08843972 | 0.04133713 | 0.08458474 | 0.05575221 | 0.08621382 | 0.02683471 | 0.08468991 | 0.02908676 | 0.08990831 | 0.02934751 | 0.08724676 | 0.02761801 | 0.08441897 | 0.02656191 | 0.08484427 | 0.03584373 | 0.08604211 | 0.02637013 | 0.08436559 | 0.0259872 | 0.08811262 | 0.02920324
0.09164129 | 0.04253537 | 0.08979803 | 0.03927265 | 0.09148398 | 0.04030066 | 0.09076884 | 0.03950261 | 0.09321979 | 0.0338065 | 0.09245826 | 0.03712498 | 0.09387169 | 0.03698129 | 0.0938698 | 0.05698801 | 0.09191873 | 0.04196274 | 0.08843759 | 0.05735438 | 0.08979964 | 0.02732871 | 0.08674985 | 0.02925747 | 0.09370774 | 0.02971562 | 0.09088598 | 0.02779253 | 0.08773013 | 0.02677887 | 0.08854453 | 0.03684318 | 0.08963555 | 0.02665146 | 0.08821843 | 0.02627712 | 0.09017255 | 0.02932388
0.09544073 | 0.04333455 | 0.09354406 | 0.0401672 | 0.09500875 | 0.04117423 | 0.09430888 | 0.04047345 | 0.09685902 | 0.03441875 | 0.09604407 | 0.03780591 | 0.09740409 | 0.03758401 | 0.0973488 | 0.05815912 | 0.09571817 | 0.04306518 | 0.0919166 | 0.05878489 | 0.09359145 | 0.02760718 | 0.08876401 | 0.02934998 | 0.09718674 | 0.02981045 | 0.09483801 | 0.02814158 | 0.09136935 | 0.02697283 | 0.09234397 | 0.03722895 | 0.09343498 | 0.02684982 | 0.09023259 | 0.02644592 | 0.09397962 | 0.02956135
0.0992478 | 0.04414517 | 0.09712987 | 0.04098355 | 0.098915 | 0.04192 | 0.09789469 | 0.04117536 | 0.1004982 | 0.03488605 | 0.09952308 | 0.03849255 | 0.1012035 | 0.03832788 | 0.1008278 | 0.05973841 | 0.09957101 | 0.04430114 | 0.09571604 | 0.06021159 | 0.0972917 | 0.02768634 | 0.09251004 | 0.02973049 | 0.1008794 | 0.03061536 | 0.09695899 | 0.02839525 | 0.09522982 | 0.02738291 | 0.09599081 | 0.03784502 | 0.09544914 | 0.02698048 | 0.09408543 | 0.02671438 | 0.09772565 | 0.03005058
0.101262 | 0.04449994 | 0.1009369 | 0.0417236 | 0.1025618 | 0.04286414 | 0.1015873 | 0.04200505 | 0.1041909 | 0.03550404 | 0.1033225 | 0.03918874 | 0.1032177 | 0.03871126 | 0.1046807 | 0.06112314 | 0.1034239 | 0.04492103 | 0.0994163 | 0.06172603 | 0.1010454 | 0.02824424 | 0.09637052 | 0.03014725 | 0.1046254 | 0.03083128 | 0.1007661 | 0.0286084 | 0.09728976 | 0.02750212 | 0.09963003 | 0.03858316 | 0.09924858 | 0.02736195 | 0.09783909 | 0.02695422 | 0.1014259 | 0.03037579
0.1049012 | 0.04521901 | 0.1044617 | 0.04260479 | 0.1060943 | 0.04362708 | 0.1053333 | 0.04297971 | 0.1079369 | 0.03607624 | 0.1053367 | 0.03962933 | 0.1071697 | 0.03909988 | 0.1085411 | 0.06204439 | 0.107292 | 0.04607689 | 0.1028877 | 0.06302684 | 0.1046235 | 0.02846978 | 0.09995634 | 0.03074616 | 0.1083726 | 0.03099187 | 0.1042985 | 0.02867277 | 0.1010968 | 0.02775865 | 0.1032158 | 0.03897226 | 0.1012627 | 0.02752312 | 0.1014783 | 0.02722316 | 0.1050651 | 0.03056867
0.1083802 | 0.04607732 | 0.1082077 | 0.04358708 | 0.1098937 | 0.04444342 | 0.1089192 | 0.04375219 | 0.1116372 | 0.03659504 | 0.1092429 | 0.04023778 | 0.1091839 | 0.03947372 | 0.112394 | 0.06379152 | 0.1109846 | 0.04725944 | 0.1063667 | 0.06446879 | 0.1082704 | 0.02868841 | 0.103649 | 0.03083699 | 0.1120194 | 0.03172047 | 0.1079453 | 0.0293289 | 0.1049497 | 0.02794462 | 0.1068017 | 0.03958452 | 0.1049554 | 0.02762659 | 0.1051709 | 0.02751022 | 0.1088035 | 0.03101499
0.111905 | 0.04678304 | 0.1102219 | 0.0439571 | 0.1138076 | 0.04534751 | 0.1126652 | 0.0446372 | 0.1152764 | 0.03725307 | 0.1131034 | 0.04098546 | 0.1128307 | 0.04049224 | 0.1160942 | 0.06502748 | 0.1145704 | 0.0480014 | 0.1101661 | 0.06584208 | 0.1121766 | 0.02911852 | 0.107456 | 0.03138345 | 0.1156053 | 0.03204568 | 0.1116914 | 0.02933343 | 0.1085965 | 0.02832609 | 0.1105477 | 0.04034365 | 0.1082131 | 0.02799757 | 0.1087567 | 0.02771001 | 0.1125038 | 0.0313173
0.1156052 | 0.047422 | 0.1138611 | 0.04478489 | 0.1177748 | 0.04631263 | 0.1164112 | 0.04564046 | 0.1192361 | 0.03787678 | 0.116529 | 0.04168545 | 0.1160884 | 0.04064614 | 0.1198403 | 0.06610132 | 0.1181562 | 0.04886734 | 0.1139732 | 0.06722682 | 0.1160829 | 0.02938555 | 0.1110953 | 0.03183931 | 0.1192979 | 0.03207941 | 0.115384 | 0.02952774 | 0.1121823 | 0.02858215 | 0.1141335 | 0.04067362 | 0.1117989 | 0.02825602 | 0.1124494 | 0.02799802 | 0.1160362 | 0.03157765
0.1195572 | 0.04850919 | 0.1175003 | 0.04572522 | 0.1198348 | 0.04659491 | 0.1201649 | 0.04660558 | 0.121296 | 0.03812092 | 0.1200004 | 0.04228818 | 0.1197277 | 0.04140336 | 0.1232582 | 0.06744409 | 0.1221159 | 0.05025589 | 0.117559 | 0.06848948 | 0.118097 | 0.02943514 | 0.1146811 | 0.03216022 | 0.1231507 | 0.0328805 | 0.1190766 | 0.0299178 | 0.115875 | 0.02872926 | 0.1178795 | 0.04119814 | 0.1152245 | 0.02843579 | 0.1143491 | 0.02807575 | 0.1178825 | 0.03169925
0.1216324 | 0.04889638 | 0.1211396 | 0.04672657 | 0.123207 | 0.047293 | 0.1237507 | 0.04751538 | 0.1250497 | 0.03861015 | 0.1235862 | 0.04309499 | 0.1231533 | 0.04216439 | 0.1271187 | 0.06883646 | 0.1257093 | 0.05099785 | 0.1211448 | 0.06990474 | 0.1216295 | 0.02982328 | 0.1184271 | 0.03248161 | 0.1271638 | 0.03320427 | 0.1227159 | 0.03025921 | 0.1195676 | 0.02908212 | 0.1214654 | 0.04212511 | 0.1191765 | 0.0287257 | 0.1179349 | 0.02834468 | 0.1215751 | 0.03211982
0.1254319 | 0.04948003 | 0.1231537 | 0.04715763 | 0.1265181 | 0.04829436 | 0.1274433 | 0.04864072 | 0.1287499 | 0.03934067 | 0.1274924 | 0.04381215 | 0.1271663 | 0.04268939 | 0.1308113 | 0.06987406 | 0.129402 | 0.05183899 | 0.1249443 | 0.07112163 | 0.1233156 | 0.03001879 | 0.1221197 | 0.03298419 | 0.1307038 | 0.03324766 | 0.1264695 | 0.03017863 | 0.1231534 | 0.02928334 | 0.1251122 | 0.04229558 | 0.1210915 | 0.02894123 | 0.1216809 | 0.02853923 | 0.1252143 | 0.032363
0.1290711 | 0.05026776 | 0.1268463 | 0.04800831 | 0.1299971 | 0.04902106 | 0.1313496 | 0.04960202 | 0.1321679 | 0.0398156 | 0.1295066 | 0.04421269 | 0.13092 | 0.04315359 | 0.1344506 | 0.07124735 | 0.1330412 | 0.05316269 | 0.1288048 | 0.0723614 | 0.1266267 | 0.03015993 | 0.1258658 | 0.0333814 | 0.1342362 | 0.03406973 | 0.1301087 | 0.03072222 | 0.1267891 | 0.0296028 | 0.1288048 | 0.0429231 | 0.1250435 | 0.02914818 | 0.1254346 | 0.02883773 | 0.1272285 | 0.03243358
0.1326569 | 0.05127866 | 0.1308136 | 0.04906117 | 0.1336363 | 0.04972869 | 0.1334095 | 0.05010556 | 0.1355935 | 0.04031914 | 0.1333137 | 0.04483639 | 0.1348262 | 0.04426939 | 0.1380364 | 0.07259775 | 0.1366804 | 0.05416023 | 0.132772 | 0.0735287 | 0.130327 | 0.03041456 | 0.1295126 | 0.03361648 | 0.1376542 | 0.03434868 | 0.1320085 | 0.03094252 | 0.1288033 | 0.02965048 | 0.1328789 | 0.04371846 | 0.1288048 | 0.02935656 | 0.1442868 | 0.0300098 | 0.1309211 | 0.03288753
0.1364106 | 0.05178506 | 0.1347275 | 0.04998623 | 0.1356505 | 0.0501979 | 0.1373234 | 0.05115842 | 0.1390725 | 0.04102295 | 0.1372123 | 0.04575192 | 0.1385265 | 0.04462702 | 0.1419502 | 0.07361627 | 0.1404265 | 0.05486213 | 0.1362434 | 0.07470744 | 0.1339662 | 0.03089426 | 0.132984 | 0.03409904 | 0.1413544 | 0.03453608 | 0.1356477 | 0.03094414 | 0.1325493 | 0.0299342 | 0.1367852 | 0.04405988 | 0.132444 | 0.02976092 | 0.1624219 | 0.0312901 | 0.1495521 | 0.03430934
0.1382569 | 0.05208833 | 0.1383133 | 0.05083119 | 0.1377104 | 0.05070525 | 0.1410236 | 0.05217694 | 0.1430398 | 0.04158943 | 0.1408057 | 0.04644429 | 0.1422191 | 0.0450762 | 0.1457497 | 0.07499719 | 0.1440657 | 0.05626213 | 0.139669 | 0.07573359 | 0.1528642 | 0.03219044 | 0.1366232 | 0.03446239 | 0.1434144 | 0.03477259 | 0.1393403 | 0.03129509 | 0.136303 | 0.03025321 | 0.1402642 | 0.04444135 | 0.1506935 | 0.0308729 | 0.1809536 | 0.03250985 | 0.1681831 | 0.03589911
0.1420029 | 0.05305154 | 0.1416245 | 0.0517429 | 0.1414641 | 0.05159026 | 0.144289 | 0.05314969 | 0.1469384 | 0.04213112 | 0.1444526 | 0.04705083 | 0.1459727 | 0.04623968 | 0.1492287 | 0.07624841 | 0.1478117 | 0.05744087 | 0.1432548 | 0.07682841 | 0.1712892 | 0.03376424 | 0.1404837 | 0.03492587 | 0.1472748 | 0.03548212 | 0.1432466 | 0.03164032 | 0.1552086 | 0.03140319 | 0.143583 | 0.0452863 | 0.1692787 | 0.03249772 | 0.1995388 | 0.03379064 | 0.186608 | 0.03715272
0.1455353 | 0.053845 | 0.1451035 | 0.05277287 | 0.1453169 | 0.05237609 | 0.1478138 | 0.05413007 | 0.1507531 | 0.04277771 | 0.1480918 | 0.04789387 | 0.149612 | 0.04634435 | 0.1530281 | 0.07741571 | 0.1498717 | 0.05792152 | 0.1470009 | 0.07794993 | 0.1902406 | 0.03536927 | 0.1425436 | 0.03504079 | 0.1511277 | 0.03560372 | 0.1453676 | 0.03181675 | 0.1732445 | 0.03297842 | 0.1471077 | 0.04565108 | 0.1875282 | 0.03365632 | 0.2184368 | 0.03505759 | 0.2049644 | 0.03873772
0.1491746 | 0.05435903 | 0.1487885 | 0.05365216 | 0.1488493 | 0.05323249 | 0.1515141 | 0.05530881 | 0.1545526 | 0.0434491 | 0.151731 | 0.04864728 | 0.1531978 | 0.04711492 | 0.156942 | 0.07860971 | 0.1518858 | 0.05834686 | 0.1508003 | 0.07901042 | 0.208223 | 0.03689107 | 0.1465109 | 0.03539842 | 0.1531418 | 0.03565451 | 0.1631364 | 0.03336826 | 0.1918221 | 0.03425897 | 0.150808 | 0.04590661 | 0.2063804 | 0.03518053 | 0.2362591 | 0.03648524 | 0.2237098 | 0.03999943
0.1678666 | 0.05828816 | 0.15271 | 0.05465351 | 0.1524886 | 0.05407363 | 0.1552067 | 0.05626821 | 0.1582452 | 0.04395168 | 0.1554771 | 0.04931676 | 0.1569438 | 0.04791219 | 0.159063 | 0.07931925 | 0.1559141 | 0.05935013 | 0.1545006 | 0.08004802 | 0.2267014 | 0.03847679 | 0.1499899 | 0.03587716 | 0.1565598 | 0.03638311 | 0.1821489 | 0.03478095 | 0.2103462 | 0.03557462 | 0.15476 | 0.04664284 | 0.2246299 | 0.03671284 | 0.2550044 | 0.03768318 | 0.2423408 | 0.04137749
0.1860627 | 0.06184537 | 0.1548157 | 0.05520665 | 0.1560744 | 0.05490523 | 0.1572666 | 0.05682897 | 0.1617242 | 0.04458492 | 0.1591163 | 0.04999005 | 0.1606364 | 0.04850156 | 0.1629692 | 0.0804751 | 0.1593855 | 0.0605899 | 0.1582466 | 0.08114665 | 0.2451722 | 0.03988441 | 0.1534155 | 0.03619951 | 0.1604203 | 0.03668924 | 0.2007341 | 0.03674623 | 0.2291984 | 0.03742475 | 0.1734063 | 0.04892165 | 0.2429405 | 0.03834506 | 0.2733608 | 0.03908174 | 0.2608115 | 0.04261369
0.2051286 | 0.06574399 | 0.1584625 | 0.05622517 | 0.1598204 | 0.05568534 | 0.1610126 | 0.05803823 | 0.1656305 | 0.04516666 | 0.1629768 | 0.05091511 | 0.164329 | 0.0487333 | 0.1663948 | 0.08141351 | 0.1626509 | 0.06138527 | 0.1619927 | 0.08220714 | 0.2638032 | 0.04150089 | 0.1570014 | 0.03658002 | 0.1640595 | 0.03697582 | 0.2193651 | 0.0384967 | 0.2472801 | 0.03875476 | 0.1916558 | 0.05084068 | 0.2613044 | 0.03987475 | 0.2918849 | 0.04039161 | 0.2790152 | 0.04395384
0.2232789 | 0.06961782 | 0.1622162 | 0.05721127 | 0.1634596 | 0.05651885 | 0.1630268 | 0.05862569 | 0.1692239 | 0.04579037 | 0.166616 | 0.0515331 | 0.1679148 | 0.04999597 | 0.1696526 | 0.08279444 | 0.1661757 | 0.06237709 | 0.1656395 | 0.08306163 | 0.2819382 | 0.04342231 | 0.1608008 | 0.03694337 | 0.1678589 | 0.03743454 | 0.237401 | 0.04022047 | 0.2657585 | 0.04028684 | 0.2103478 | 0.05317527 | 0.2802634 | 0.04156085 | 0.3100886 | 0.04175131 | 0.2978141 | 0.04519362
0.2419099 | 0.07339055 | 0.1659622 | 0.05822979 | 0.1670454 | 0.05739432 | 0.1667728 | 0.05969381 | 0.1729166 | 0.04636257 | 0.1703086 | 0.05230939 | 0.1715007 | 0.05020518 | 0.1713921 | 0.08332086 | 0.1699293 | 0.06343185 | 0.1693322 | 0.08409541 | 0.3009049 | 0.044584 | 0.1797064 | 0.0388059 | 0.1713379 | 0.03789898 | 0.2565127 | 0.04197428 | 0.284069 | 0.0420025 | 0.228643 | 0.05446476 | 0.2985739 | 0.04315015 | 0.3289942 | 0.04319565 | 0.3164374 | 0.04645032
0.2603272 | 0.07722241 | 0.169548 | 0.05928646 | 0.1708525 | 0.05818969 | 0.1703052 | 0.06070279 | 0.1766626 | 0.04693096 | 0.173841 | 0.05312382 | 0.1750865 | 0.05090708 | 0.1749779 | 0.08433367 | 0.1737288 | 0.06463348 | 0.1731316 | 0.08512538 | 0.319162 | 0.04607947 | 0.1981696 | 0.04058021 | 0.1749771 | 0.03814455 | 0.2747775 | 0.04357102 | 0.3028068 | 0.04326152 | 0.2472893 | 0.0559842 | 0.3173651 | 0.04462548 | 0.3472437 | 0.04444044 | 0.3348624 | 0.04767532
0.2791794 | 0.08105619 | 0.1732407 | 0.06026875 | 0.1744917 | 0.05899268 | 0.1740055 | 0.06202649 | 0.1804163 | 0.04763668 | 0.1777473 | 0.05399358 | 0.1789469 | 0.05162615 | 0.1770378 | 0.08493639 | 0.1757429 | 0.06511413 | 0.176664 | 0.08598178 | 0.3380066 | 0.04688562 | 0.216854 | 0.04243025 | 0.1787842 | 0.03857752 | 0.2933017 | 0.04535877 | 0.3211173 | 0.04513738 | 0.26576 | 0.05807227 | 0.335462 | 0.04613419 | 0.3662562 | 0.04585044 | 0.3533331 | 0.04889769
0.2976502 | 0.08499105 | 0.1769867 | 0.06129872 | 0.1780775 | 0.05990058 | 0.1776981 | 0.06299543 | 0.1839411 | 0.04824703 | 0.1815543 | 0.05471455 | 0.1829142 | 0.05235858 | 0.1808449 | 0.08619142 | 0.1795424 | 0.06618606 | 0.1949746 | 0.09062999 | 0.3561569 | 0.04767705 | 0.2348975 | 0.04388412 | 0.1825836 | 0.03905054 | 0.3115588 | 0.04681336 | 0.3396415 | 0.04628875 | 0.2846657 | 0.05906338 | 0.35436 | 0.04766269 | 0.3841852 | 0.04714506 | 0.3722388 | 0.05023701
0.3158997 | 0.08874471 | 0.1805725 | 0.0623325 | 0.1816099 | 0.06067878 | 0.1813908 | 0.064054 | 0.1875803 | 0.04881161 | 0.1836143 | 0.05506741 | 0.1849741 | 0.05253119 | 0.184652 | 0.08751131 | 0.1831816 | 0.06729614 | 0.213392 | 0.09484714 | 0.3750092 | 0.04905988 | 0.2536964 | 0.04580292 | 0.1862763 | 0.0393047 | 0.3307239 | 0.04838168 | 0.3582648 | 0.04798903 | 0.3027549 | 0.06067896 | 0.3727774 | 0.04907461 | 0.4030908 | 0.04852455 | 0.3906027 | 0.0514589
0.3343705 | 0.0924297 | 0.1843185 | 0.06337391 | 0.185356 | 0.0615409 | 0.1849232 | 0.06535482 | 0.1914408 | 0.04953449 | 0.1856284 | 0.05551182 | 0.18856 | 0.05312342 | 0.2032295 | 0.09280611 | 0.1869353 | 0.06836044 | 0.2322976 | 0.09894984 | 0.3932053 | 0.05020715 | 0.2721137 | 0.0472272 | 0.1898621 | 0.03975197 | 0.3488743 | 0.04997527 | 0.3771247 | 0.04929342 | 0.3214393 | 0.06210602 | 0.3915228 | 0.05050703 | 0.4216226 | 0.05001443 | 0.4090124 | 0.05265475
0.3533295 | 0.09656102 | 0.1880188 | 0.06441151 | 0.1892622 | 0.06252891 | 0.1886692 | 0.06641912 | 0.1954081 | 0.05022114 | 0.1891608 | 0.05637395 | 0.1919855 | 0.0540008 | 0.2215401 | 0.09830118 | 0.1906279 | 0.06940567 | 0.250654 | 0.1029438 | 0.4124313 | 0.0517347 | 0.2911262 | 0.0488109 | 0.1936691 | 0.0401363 | 0.3676197 | 0.05142104 | 0.395214 | 0.05054712 | 0.3400245 | 0.0631677 | 0.4097188 | 0.051928 | 0.4405817 | 0.0511133 | 0.4272696 | 0.05426825
0.3715867 | 0.09992845 | 0.1916046 | 0.06541477 | 0.1931227 | 0.06329948 | 0.1924152 | 0.0673747 | 0.1993754 | 0.05072372 | 0.1925254 | 0.05704533 | 0.1954035 | 0.0544414 | 0.2402245 | 0.1037715 | 0.1943205 | 0.07038604 | 0.269018 | 0.1065277 | 0.4302575 | 0.05294741 | 0.3089485 | 0.05048364 | 0.197522 | 0.04052349 | 0.3855488 | 0.05282819 | 0.413845 | 0.05204964 | 0.3591438 | 0.06282819 | 0.4285711 | 0.05329605 | 0.4585565 | 0.05270841 | 0.446015 | 0.05533747
0.3902177 | 0.1039587 | 0.1951904 | 0.06647526 | 0.1968153 | 0.06402236 | 0.1960621 | 0.06874036 | 0.203068 | 0.05141228 | 0.1958976 | 0.05777013 | 0.1992106 | 0.05525393 | 0.2588478 | 0.1089385 | 0.1980132 | 0.07145416 | 0.2875955 | 0.1075444 | 0.4490029 | 0.05451579 | 0.3276939 | 0.05188495 | 0.1994751 | 0.04063841 | 0.4046681 | 0.05427926 | 0.4323768 | 0.05320668 | 0.376966 | 0.06040448 | 0.446935 | 0.05461975 | 0.4771417 | 0.05390316 | 0.4645391 | 0.05680922
0.4086884 | 0.1074796 | 0.1988296 | 0.06759678 | 0.2001875 | 0.06500655 | 0.1995334 | 0.06985807 | 0.2063257 | 0.05205505 | 0.1996436 | 0.05859982 | 0.2012095 | 0.05562586 | 0.2772728 | 0.1138156 | 0.2015456 | 0.07254135 | 0.3063944 | 0.09584277 | 0.4675271 | 0.05597741 | 0.3461036 | 0.05332052 | 0.2015961 | 0.04078623 | 0.4228184 | 0.0557627 | 0.4514426 | 0.05479634 | 0.395597 | 0.06279593 | 0.4652913 | 0.05603667 | 0.495559 | 0.05524593 | 0.4828954 | 0.05825011
0.4275941 | 0.1112714 | 0.2025757 | 0.06866871 | 0.2037199 | 0.06581336 | 0.2032795 | 0.07085752 | 0.2098048 | 0.05258148 | 0.2035041 | 0.05948292 | 0.2050699 | 0.05617137 | 0.295858 | 0.118748 | 0.2052916 | 0.07357132 | 0.324705 | 0.1020912 | 0.4861046 | 0.05548073 | 0.3645733 | 0.05493001 | 0.2051819 | 0.04129549 | 0.4416097 | 0.0569927 | 0.4694785 | 0.0556644 | 0.4140678 | 0.06438845 | 0.4838765 | 0.05708652 | 0.5144646 | 0.05666629 | 0.5010992 | 0.05937091
0.4456834 | 0.1150671 | 0.2046356 | 0.06919514 | 0.2073591 | 0.06655341 | 0.2070865 | 0.07219266 | 0.2133372 | 0.05322426 | 0.2074027 | 0.06014287 | 0.208877 | 0.05702204 | 0.3145424 | 0.1234 | 0.2090453 | 0.07447921 | 0.3431758 | 0.1102509 | 0.5043541 | 0.05696131 | 0.3826702 | 0.05628566 | 0.2085007 | 0.04155441 | 0.4596456 | 0.05830687 | 0.4881095 | 0.05728418 | 0.4328132 | 0.0652818 | 0.5027821 | 0.05853434 | 0.5326607 | 0.05784765 | 0.519837 | 0.06082479
0.4643678 | 0.1188341 | 0.2067566 | 0.06970249 | 0.2113264 | 0.06750709 | 0.2091465 | 0.07284116 | 0.2172434 | 0.05390518 | 0.2112098 | 0.06116139 | 0.2126841 | 0.05757613 | 0.3329598 | 0.1279776 | 0.2126311 | 0.07566559 | 0.361967 | 0.1155304 | 0.5231529 | 0.05764193 | 0.4017361 | 0.0576549 | 0.2119186 | 0.04184433 | 0.4787191 | 0.05990271 | 0.50642 | 0.05818076 | 0.4510093 | 0.06708949 | 0.5210925 | 0.05961717 | 0.5513527 | 0.05914429 | 0.5384756 | 0.06214467
0.4826249 | 0.1224714 | 0.2106628 | 0.07078205 | 0.2133863 | 0.06804496 | 0.2111606 | 0.0733714 | 0.2192576 | 0.05425804 | 0.2148566 | 0.061993 | 0.230987 | 0.06107897 | 0.3513771 | 0.1323855 | 0.2163237 | 0.07670318 | 0.3805522 | 0.1200241 | 0.5416771 | 0.05843569 | 0.4198788 | 0.05886773 | 0.2307708 | 0.04390427 | 0.496755 | 0.06081496 | 0.5251654 | 0.05928767 | 0.4697013 | 0.06812923 | 0.53967 | 0.0607769 | 0.5698235 | 0.0604362 | 0.5568395 | 0.06338684
0.5014772 | 0.1262498 | 0.2139892 | 0.07185017 | 0.2173536 | 0.06890136 | 0.2149601 | 0.07431936 | 0.2231104 | 0.05489319 | 0.2186027 | 0.06269871 | 0.2494043 | 0.0646543 | 0.3698479 | 0.1370528 | 0.2199629 | 0.07757866 | 0.3989085 | 0.123835 | 0.5604149 | 0.06016851 | 0.4389446 | 0.0604022 | 0.2491882 | 0.04543444 | 0.5151724 | 0.06219205 | 0.5436286 | 0.06064451 | 0.4882788 | 0.06915887 | 0.5579195 | 0.06185765 | 0.5887215 | 0.0615827 | 0.5752492 | 0.06468622
0.5196199 | 0.1299654 | 0.217514 | 0.07277904 | 0.2209394 | 0.06970626 | 0.2182789 | 0.07548284 | 0.2268107 | 0.05555122 | 0.2220817 | 0.06357037 | 0.2680963 | 0.06817336 | 0.3885857 | 0.141392 | 0.2237624 | 0.07869255 | 0.4172725 | 0.1274914 | 0.5785652 | 0.06154109 | 0.4568203 | 0.06146688 | 0.2676055 | 0.04715156 | 0.5334753 | 0.0634881 | 0.5621604 | 0.06146688 | 0.5072302 | 0.06938478 | 0.5768252 | 0.06306053 | 0.6066505 | 0.06274106 | 0.5939946 | 0.06582014
0.5378236 | 0.1335893 | 0.2209396 | 0.07388149 | 0.2229993 | 0.07012588 | 0.2218113 | 0.07663488 | 0.2305567 | 0.05622642 | 0.2259345 | 0.06449162 | 0.2868798 | 0.07224555 | 0.4069954 | 0.1454661 | 0.2258223 | 0.07926094 | 0.4359112 | 0.1310772 | 0.5971428 | 0.06296388 | 0.4756726 | 0.0626042 | 0.2859161 | 0.04903815 | 0.5524878 | 0.06443074 | 0.5806311 | 0.06271274 | 0.5251669 | 0.07029369 | 0.5951357 | 0.06407119 | 0.6252357 | 0.06405271 | 0.612412 | 0.0671877
0.5564546 | 0.1370903 | 0.2247391 | 0.0749992 | 0.2265318 | 0.07100707 | 0.2254505 | 0.07770299 | 0.2342494 | 0.05682533 | 0.2295203 | 0.0651611 | 0.3049843 | 0.07604117 | 0.4252602 | 0.1495497 | 0.2278365 | 0.07981407 | 0.4548626 | 0.1346535 | 0.6157738 | 0.06401566 | 0.4941891 | 0.06402803 | 0.3048217 | 0.05045447 | 0.5706915 | 0.06560585 | 0.5995825 | 0.06356853 | 0.5439047 | 0.07128646 | 0.6137666 | 0.06530453 | 0.6438667 | 0.06508315 | 0.631043 | 0.06827251
0.5752534 | 0.1410556 | 0.22686 | 0.0755447 | 0.2300108 | 0.07182533 | 0.2293567 | 0.07891225 | 0.237942 | 0.05742805 | 0.2329993 | 0.06609189 | 0.3235008 | 0.08022208 | 0.4435707 | 0.1535342 | 0.2315367 | 0.08062851 | 0.4731732 | 0.1380085 | 0.6346336 | 0.06533531 | 0.5130413 | 0.06510616 | 0.3229644 | 0.05190179 | 0.5896506 | 0.0667243 | 0.617565 | 0.06477648 | 0.5623221 | 0.07246902 | 0.6318636 | 0.06611673 | 0.6628791 | 0.06631768 | 0.6496282 | 0.06956331
0.593564 | 0.1443401 | 0.2306671 | 0.07663952 | 0.2337568 | 0.07260543 | 0.233263 | 0.08011388 | 0.2416957 | 0.05807274 | 0.2350135 | 0.06662595 | 0.3420326 | 0.08428664 | 0.4623085 | 0.1572898 | 0.2349547 | 0.08159553 | 0.4915905 | 0.1413063 | 0.6524482 | 0.06644569 | 0.5311841 | 0.06623372 | 0.3412139 | 0.0536041 | 0.6075797 | 0.06776822 | 0.6360434 | 0.06549803 | 0.5813325 | 0.07401817 | 0.6507692 | 0.0672783 | 0.6805869 | 0.06746114 | 0.6682057 | 0.07076899
0.6120881 | 0.1478897 | 0.2345199 | 0.07783733 | 0.2374036 | 0.0734542 | 0.2352771 | 0.08070516 | 0.2452205 | 0.05874794 | 0.2388663 | 0.06731259 | 0.3607169 | 0.08858704 | 0.4807183 | 0.1609767 | 0.2384871 | 0.08264839 | 0.5102292 | 0.144524 | 0.6711402 | 0.06759409 | 0.5500439 | 0.06747948 | 0.3596312 | 0.05490718 | 0.6265388 | 0.06883159 | 0.6547812 | 0.06657808 | 0.5991547 | 0.07478218 | 0.6690721 | 0.06835047 | 0.6992789 | 0.068478 | 0.6868417 | 0.07189054
0.6304521 | 0.1513553 | 0.2383728 | 0.07895885 | 0.2409284 | 0.07432967 | 0.2390308 | 0.08183812 | 0.2489207 | 0.0593602 | 0.242559 | 0.0682491 | 0.3788138 | 0.0926001 | 0.4992501 | 0.1648352 | 0.2420195 | 0.08359443 | 0.5287991 | 0.1477446 | 0.6894432 | 0.06879763 | 0.5683011 | 0.06840073 | 0.3786436 | 0.05629954 | 0.6450096 | 0.0697247 | 0.6737478 | 0.0676729 | 0.6177323 | 0.07617454 | 0.6872758 | 0.06924323 | 0.7177496 | 0.06969727 | 0.705198 | 0.07300682
0.6495179 | 0.1548019 | 0.2418518 | 0.07991062 | 0.2429426 | 0.07469398 | 0.24267 | 0.08297872 | 0.25256 | 0.06002777 | 0.2459846 | 0.0691589 | 0.3970633 | 0.09677529 | 0.517614 | 0.16799 | 0.2459334 | 0.08459388 | 0.547331 | 0.1508068 | 0.7080818 | 0.06976489 | 0.5869321 | 0.06963783 | 0.3969542 | 0.05775438 | 0.6637397 | 0.0710453 | 0.6915625 | 0.06840833 | 0.6360962 | 0.07722248 | 0.7056321 | 0.07020632 | 0.7362738 | 0.0706606 | 0.7235086 | 0.07397766
0.6676606 | 0.1581569 | 0.2455444 | 0.08108173 | 0.2466886 | 0.07549888 | 0.2463092 | 0.08393239 | 0.2562526 | 0.06061523 | 0.249784 | 0.07007634 | 0.4156942 | 0.1007502 | 0.5365197 | 0.1714041 | 0.249832 | 0.08565819 | 0.5656949 | 0.1539082 | 0.7262244 | 0.07063512 | 0.6051816 | 0.07056706 | 0.4156385 | 0.05894337 | 0.6817833 | 0.0717034 | 0.7101476 | 0.06950506 | 0.654834 | 0.0780649 | 0.7248124 | 0.07131589 | 0.7544699 | 0.07173944 | 0.7421395 | 0.07521645
0.6865587 | 0.1617408 | 0.2492447 | 0.08216511 | 0.2503278 | 0.07638198 | 0.2498951 | 0.08506154 | 0.2599986 | 0.06132668 | 0.2536369 | 0.07093274 | 0.4345464 | 0.1049292 | 0.5548836 | 0.1747592 | 0.2537001 | 0.08667289 | 0.5841664 | 0.1568475 | 0.7451835 | 0.07095105 | 0.6243085 | 0.07171633 | 0.4338957 | 0.06027374 | 0.7006917 | 0.07265752 | 0.7285574 | 0.07017281 | 0.6729767 | 0.07935427 | 0.7428482 | 0.07204021 | 0.7733755 | 0.07271332 | 0.7609307 | 0.07612314
0.7046556 | 0.1648098 | 0.2528839 | 0.08321033 | 0.253967 | 0.07726318 | 0.2535877 | 0.08611058 | 0.2635311 | 0.06189697 | 0.2558189 | 0.07140958 | 0.4528035 | 0.1085818 | 0.5734612 | 0.1776688 | 0.2574996 | 0.08776008 | 0.6029042 | 0.1600061 | 0.763494 | 0.07222945 | 0.6425122 | 0.07247259 | 0.4528013 | 0.06150708 | 0.7192159 | 0.07389259 | 0.747196 | 0.07134821 | 0.6917298 | 0.07994126 | 0.7616394 | 0.07304967 | 0.7915258 | 0.07373536 | 0.7793557 | 0.07718214
0.7236146 | 0.1684547 | 0.2564163 | 0.08424221 | 0.2577665 | 0.0781253 | 0.2572803 | 0.08714818 | 0.2672237 | 0.06261986 | 0.2596183 | 0.07236897 | 0.4713277 | 0.1125643 | 0.591932 | 0.1805308 | 0.2610854 | 0.08867943 | 0.621108 | 0.1627069 | 0.7823997 | 0.073383 | 0.6611966 | 0.07340815 | 0.4710584 | 0.06275428 | 0.7375723 | 0.07439841 | 0.7654378 | 0.07201686 | 0.7100861 | 0.08014734 | 0.7798965 | 0.0738783 | 0.8106451 | 0.07458139 | 0.7977196 | 0.07816643
0.7419252 | 0.1715274 | 0.2602615 | 0.08547436 | 0.2616803 | 0.07897788 | 0.2608661 | 0.08816671 | 0.271191 | 0.0632798 | 0.2631507 | 0.07308232 | 0.4899052 | 0.116276 | 0.6108376 | 0.1841223 | 0.264778 | 0.08959877 | 0.6393575 | 0.165505 | 0.8003821 | 0.07429936 | 0.6793928 | 0.07447218 | 0.489842 | 0.06410063 | 0.7559439 | 0.07543898 | 0.7840841 | 0.0728813 | 0.7291061 | 0.07450683 | 0.7988556 | 0.07473869 | 0.8286275 | 0.07568372 | 0.8166253 | 0.07898898
0.7603349 | 0.1747814 | 0.2640228 | 0.08646999 | 0.2656476 | 0.07989913 | 0.2646732 | 0.08932637 | 0.2732509 | 0.06356781 | 0.2665229 | 0.07414662 | 0.5088643 | 0.1199629 | 0.6290871 | 0.1860383 | 0.2684173 | 0.09058487 | 0.6578283 | 0.1682887 | 0.8193946 | 0.07536911 | 0.698245 | 0.07523011 | 0.5081067 | 0.06510223 | 0.7750098 | 0.07630778 | 0.8024404 | 0.07374742 | 0.747142 | 0.0764838 | 0.8170593 | 0.07565308 | 0.8473729 | 0.07654957 | 0.8348748 | 0.08014864
0.7787559 | 0.1778541 | 0.2677154 | 0.08757626 | 0.2695081 | 0.08076507 | 0.2684192 | 0.09028005 | 0.2770046 | 0.06414764 | 0.2699943 | 0.07484853 | 0.5271748 | 0.1236384 | 0.6476723 | 0.1891749 | 0.2721175 | 0.09156715 | 0.676734 | 0.171062 | 0.8376975 | 0.07628369 | 0.716609 | 0.07608172 | 0.5269055 | 0.06635142 | 0.7933737 | 0.07698859 | 0.8215139 | 0.07436075 | 0.7658264 | 0.07961328 | 0.8357437 | 0.07642824 | 0.865891 | 0.07739148 | 0.8532921 | 0.080831
0.7978828 | 0.18111 | 0.2713012 | 0.08864056 | 0.2729261 | 0.08147651 | 0.2720584 | 0.09138631 | 0.2803158 | 0.06484192 | 0.2736869 | 0.07578122 | 0.5455845 | 0.1274321 | 0.6659753 | 0.1918357 | 0.2757033 | 0.09235298 | 0.6949911 | 0.1735692 | 0.8567175 | 0.0771439 | 0.73524 | 0.077131 | 0.5452618 | 0.0675974 | 0.8119437 | 0.07789617 | 0.8394429 | 0.07541963 | 0.784404 | 0.08146532 | 0.8540542 | 0.07726509 | 0.8850102 | 0.07846532 | 0.8718163 | 0.08190197
0.8161857 | 0.1840015 | 0.2750473 | 0.08983074 | 0.2762448 | 0.0822528 | 0.2756442 | 0.09245443 | 0.2838482 | 0.06547707 | 0.2775474 | 0.07682835 | 0.5640629 | 0.1306698 | 0.6847207 | 0.1941097 | 0.2795486 | 0.09335624 | 0.7135153 | 0.1761699 | 0.8747534 | 0.07819413 | 0.7533903 | 0.07781269 | 0.5636715 | 0.06849945 | 0.8300941 | 0.07850599 | 0.8581273 | 0.07583734 | 0.803424 | 0.08281334 | 0.87312 | 0.07815713 | 0.9027867 | 0.07915693 | 0.8905617 | 0.08270965
0.8345497 | 0.1869217 | 0.2770614 | 0.0904182 | 0.2796628 | 0.08324844 | 0.2776584 | 0.09298467 | 0.2875408 | 0.0660178 | 0.2812934 | 0.07770383 | 0.5829151 | 0.134517 | 0.7031381 | 0.1970882 | 0.2831954 | 0.09437858 | 0.7320395 | 0.1785617 | 0.8936057 | 0.07905702 | 0.7720747 | 0.0786042 | 0.5820965 | 0.06976236 | 0.8489997 | 0.07939392 | 0.8768193 | 0.07691448 | 0.8212921 | 0.08361448 | 0.8912627 | 0.07879702 | 0.9217457 | 0.08005746 | 0.9088646 | 0.08366654
0.852967 | 0.189632 | 0.2808609 | 0.0914558 | 0.2835233 | 0.08403045 | 0.281557 | 0.0940566 | 0.2914013 | 0.06678837 | 0.2834144 | 0.07812154 | 0.6012714 | 0.1378787 | 0.7216622 | 0.1988868 | 0.2870559 | 0.09517204 | 0.7507773 | 0.1812139 | 0.9119086 | 0.07984845 | 0.7904387 | 0.07952902 | 0.6013302 | 0.07074392 | 0.8672569 | 0.08013388 | 0.8958318 | 0.07754721 | 0.8400909 | 0.08477892 | 0.9095732 | 0.07975969 | 0.9400486 | 0.0809963 | 0.9273354 | 0.08442924
0.8718193 | 0.192556 | 0.2848281 | 0.09256206 | 0.2873227 | 0.08489066 | 0.2854251 | 0.0951209 | 0.2953152 | 0.06750172 | 0.2870002 | 0.07902562 | 0.6195285 | 0.1410344 | 0.7402398 | 0.2015312 | 0.2905883 | 0.09607422 | 0.7692481 | 0.1834913 | 0.9304327 | 0.08084308 | 0.8089018 | 0.08015696 | 0.6195262 | 0.07179129 | 0.8859947 | 0.08078011 | 0.9139134 | 0.0782012 | 0.8584548 | 0.08472599 | 0.9281508 | 0.08049653 | 0.9587406 | 0.0817759 | 0.9455925 | 0.08525214
0.8901222 | 0.1952186 | 0.2883606 | 0.09362637 | 0.291229 | 0.08601218 | 0.287485 | 0.09563588 | 0.2992214 | 0.06812923 | 0.290792 | 0.0801891 | 0.6380526 | 0.1442015 | 0.7591988 | 0.2035301 | 0.2941741 | 0.09718811 | 0.7876655 | 0.1860614 | 0.9488501 | 0.08146922 | 0.8271056 | 0.08108941 | 0.6380504 | 0.07279419 | 0.9040382 | 0.08159646 | 0.932552 | 0.07917698 | 0.8773071 | 0.08433519 | 0.9472243 | 0.08113838 | 0.9769825 | 0.08258497 | 0.9642235 | 0.08621822
0.9087608 | 0.1981493 | 0.2916717 | 0.09471355 | 0.2951962 | 0.08693534 | 0.2909106 | 0.09652089 | 0.3029217 | 0.06875675 | 0.2943321 | 0.08077847 | 0.6571795 | 0.1474907 | 0.777662 | 0.2065175 | 0.2982482 | 0.09803116 | 0.8063575 | 0.1882606 | 0.9677557 | 0.0826718 | 0.8460646 | 0.08175413 | 0.6565211 | 0.07362508 | 0.9230507 | 0.0822204 | 0.9508092 | 0.07957398 | 0.8954498 | 0.08558513 | 0.9654203 | 0.08200503 | 0.9958424 | 0.08337247 | 0.982801 | 0.08680082
0.9270713 | 0.2006212 | 0.2951507 | 0.09570156 | 0.2986829 | 0.08766967 | 0.2943362 | 0.09752607 | 0.3065609 | 0.06950634 | 0.2980857 | 0.08176648 | 0.6755358 | 0.1503365 | 0.7957055 | 0.2077675 | 0.3019408 | 0.09884941 | 0.825042 | 0.1907468 | 0.9860128 | 0.08302895 | 0.8643752 | 0.08252752 | 0.6753199 | 0.07479043 | 0.9412468 | 0.08289631 | 0.9697148 | 0.08052313 | 0.9141952 | 0.08688928 | 0.9840513 | 0.08261777 | 1.01426 | 0.08419382 | 1.001279 | 0.08778501
0.945916 | 0.2033592 | 0.2989959 | 0.09684597 | 0.3023755 | 0.08866531 | 0.2977542 | 0.09852361 | 0.3102001 | 0.07010525 | 0.3016715 | 0.08277547 | 0.6938463 | 0.1532376 | 0.8142831 | 0.210169 | 0.3040618 | 0.09937584 | 0.8435127 | 0.1929393 | 1.004804 | 0.08396391 | 0.8832808 | 0.08331013 | 0.6935237 | 0.07544417 | 0.959443 | 0.08368489 | 0.9879109 | 0.08118682 | 0.9326659 | 0.08761872 | 1.002308 | 0.08324923 | 1.033058 | 0.08479356 | 1.019689 | 0.08843669
0.9640663 | 0.2059418 | 0.3027572 | 0.09796749 | 0.3060147 | 0.08960181 | 0.3014468 | 0.09937047 | 0.3138394 | 0.07069653 | 0.3051429 | 0.08367192 | 0.7124772 | 0.1559269 | 0.8330285 | 0.2125327 | 0.307701 | 0.1003448 | 0.8617165 | 0.1950479 | 1.022779 | 0.08483771 | 0.9012099 | 0.08390313 | 0.7120936 | 0.07661147 | 0.9779214 | 0.08433324 | 1.006656 | 0.08164244 | 0.9514571 | 0.08871426 | 1.021214 | 0.08402739 | 1.051193 | 0.08562731 | 1.038488 | 0.08916324
0.982209 | 0.2083574 | 0.3066635 | 0.09911953 | 0.3097073 | 0.09031898 | 0.3052539 | 0.100492 | 0.317532 | 0.07135265 | 0.3088966 | 0.08448636 | 0.7311692 | 0.1588585 | 0.8512856 | 0.2142021 | 0.3110656 | 0.1010276 | 0.8803475 | 0.1973501 | 1.041807 | 0.08527174 | 0.9201156 | 0.08469445 | 0.7302973 | 0.07735948 | 0.9969339 | 0.08487898 | 1.025074 | 0.08249982 | 0.9695464 | 0.08922769 | 1.039525 | 0.08468227 | 1.069832 | 0.08646917 | 1.056799 | 0.08988237
1.00068 | 0.2107073 | 0.3086776 | 0.09965359 | 0.3132931 | 0.09129745 | 0.3073749 | 0.1010566 | 0.3211178 | 0.07202023 | 0.3126426 | 0.08546864 | 0.7493653 | 0.1614106 | 0.869642 | 0.2163345 | 0.3145446 | 0.1018706 | 0.8991998 | 0.1995173 | 1.060163 | 0.08643713 | 0.9386855 | 0.08538309 | 0.7492563 | 0.07814578 | 1.01513 | 0.08562762 | 1.043972 | 0.08302137 | 0.9880782 | 0.08991189 | 1.058102 | 0.08538596 | 1.088143 | 0.08684973 | 1.075369 | 0.09068798
1.019746 | 0.2132669 | 0.3123702 | 0.1007255 | 0.316879 | 0.09232742 | 0.3112277 | 0.1020427 | 0.3248639 | 0.07256573 | 0.3162284 | 0.08638226 | 0.7678894 | 0.1640055 | 0.8878991 | 0.2177095 | 0.3179626 | 0.1028339 | 0.9176705 | 0.2014695 | 1.079114 | 0.08693876 | 0.9575378 | 0.08612344 | 0.7673456 | 0.07925693 | 1.033868 | 0.08624613 | 1.061958 | 0.08389427 | 1.006656 | 0.09088774 | 1.076298 | 0.08604066 | 1.107208 | 0.08785393 | 1.094007 | 0.09136576
1.037949 | 0.2154556 | 0.3160629 | 0.1017822 | 0.3208996 | 0.09328872 | 0.3148669 | 0.1029715 | 0.3286175 | 0.07321613 | 0.3199744 | 0.08724057 | 0.7863602 | 0.166609 | 0.9066932 | 0.2198 | 0.3220367 | 0.1036998 | 0.9360269 | 0.2034989 | 1.09699 | 0.08766968 | 0.9754745 | 0.0867414 | 0.7856561 | 0.07996169 | 1.052018 | 0.08666611 | 1.080589 | 0.08410455 | 1.025668 | 0.09136803 | 1.095204 | 0.08671479 | 1.12513 | 0.08843102 | 1.112859 | 0.0920719
1.056474 | 0.2177301 | 0.3194351 | 0.1028007 | 0.3246457 | 0.09412795 | 0.3185596 | 0.1040473 | 0.332417 | 0.07389324 | 0.3235069 | 0.08818852 | 0.8052658 | 0.1690052 | 0.9252174 | 0.2218128 | 0.3258895 | 0.1045142 | 0.9547189 | 0.2053657 | 1.115522 | 0.08811412 | 0.9943267 | 0.08743283 | 0.8041803 | 0.08076254 | 1.071084 | 0.08754608 | 1.099175 | 0.08491196 | 1.043536 | 0.09201391 | 1.113453 | 0.08734252 | 1.143776 | 0.08908219 | 1.131063 | 0.09277297
1.074944 | 0.2198101 | 0.3232879 | 0.1038078 | 0.3283993 | 0.09522277 | 0.3222598 | 0.1049094 | 0.3360562 | 0.07449787 | 0.3272529 | 0.08904683 | 0.8233551 | 0.1713159 | 0.9436348 | 0.2228614 | 0.3295898 | 0.1055785 | 0.9732965 | 0.207417 | 1.133993 | 0.0865377 | 1.012798 | 0.08800766 | 0.8230859 | 0.08167187 | 1.089234 | 0.08793542 | 1.118134 | 0.08576311 | 1.062068 | 0.09296036 | 1.13171 | 0.08789336 | 1.162132 | 0.08983249 | 1.149694 | 0.09343005
1.09385 | 0.2221189 | 0.3270416 | 0.1048034 | 0.3319241 | 0.09627563 | 0.325899 | 0.1057372 | 0.3396954 | 0.07518261 | 0.3292671 | 0.08957326 | 0.841452 | 0.1737845 | 0.9621055 | 0.225136 | 0.3316039 | 0.1060058 | 0.9915003 | 0.2091651 | 1.15241 | 0.08823571 | 1.031375 | 0.08864275 | 0.8412286 | 0.08233786 | 1.108026 | 0.08867121 | 1.136063 | 0.08579518 | 1.080592 | 0.09329803 | 1.150074 | 0.08858883 | 1.180596 | 0.09041185 | 1.167951 | 0.09405924
1.112046 | 0.2242351 | 0.3304595 | 0.1058563 | 0.3356778 | 0.09719306 | 0.3295917 | 0.1067748 | 0.3436093 | 0.07591122 | 0.3331199 | 0.09051739 | 0.8601897 | 0.1758635 | 0.9809578 | 0.226637 | 0.3350753 | 0.1068011 | 1.010024 | 0.2111726 | 1.170606 | 0.08951906 | 1.049518 | 0.08925256 | 0.8598138 | 0.08314797 | 1.126336 | 0.0891257 | 1.154419 | 0.08691813 | 1.099223 | 0.09400071 | 1.16898 | 0.08925795 | 1.198906 | 0.09111166 | 1.186582 | 0.0947789
1.130792 | 0.2264992 | 0.3342056 | 0.1068824 | 0.3377835 | 0.09764701 | 0.3331241 | 0.1076522 | 0.3475156 | 0.07650822 | 0.3368202 | 0.09128796 | 0.8790953 | 0.1782925 | 0.9992073 | 0.2284718 | 0.3388824 | 0.1075565 | 1.028823 | 0.2129512 | 1.189519 | 0.09034661 | 1.068584 | 0.08985248 | 0.8783913 | 0.0837919 | 1.145295 | 0.08972652 | 1.17289 | 0.08724929 | 1.117312 | 0.09450026 | 1.187397 | 0.08979171 | 1.217766 | 0.09200668 | 1.205213 | 0.09539057
1.149316 | 0.2284151 | 0.3362197 | 0.1074089 | 0.3399655 | 0.09813529 | 0.3369235 | 0.108501 | 0.3495297 | 0.07682865 | 0.3401847 | 0.09220349 | 0.897238 | 0.1802933 | 1.017793 | 0.2299281 | 0.3424148 | 0.108493 | 1.04718 | 0.2149453 | 1.207876 | 0.09102906 | 1.086841 | 0.09042403 | 0.8972436 | 0.08474978 | 1.163499 | 0.09035999 | 1.191521 | 0.08773641 | 1.136165 | 0.09470071 | 1.206028 | 0.09028441 | 1.236069 | 0.09206486 | 1.223798 | 0.09606362
1.168 | 0.2306944 | 0.3399658 | 0.108374 | 0.3437191 | 0.099253 | 0.3406161 | 0.1095099 | 0.3530622 | 0.07745426 | 0.3437171 | 0.09306561 | 0.9158232 | 0.1823177 | 1.03637 | 0.231733 | 0.3462142 | 0.1092902 | 1.065437 | 0.2166057 | 1.226728 | 0.09187088 | 1.105685 | 0.09105167 | 0.9153862 | 0.08529534 | 1.181748 | 0.09067024 | 1.20977 | 0.08845185 | 1.154475 | 0.08969487 | 1.224232 | 0.09109611 | 1.254921 | 0.09292269 | 1.242208 | 0.09662665
1.186364 | 0.2325235 | 0.3434982 | 0.109465 | 0.3470837 | 0.1001495 | 0.344469 | 0.1105037 | 0.3563199 | 0.07808369 | 0.3474632 | 0.09406697 | 0.9344007 | 0.1843536 | 1.055222 | 0.2335477 | 0.3497467 | 0.1100761 | 1.083747 | 0.2183519 | 1.244817 | 0.09234019 | 1.124004 | 0.09170786 | 0.9340782 | 0.08608057 | 1.20044 | 0.09151996 | 1.228523 | 0.0890065 | 1.173533 | 0.08101644 | 1.243244 | 0.09142823 | 1.273178 | 0.09370327 | 1.260953 | 0.09720839
1.204621 | 0.2345854 | 0.347084 | 0.1105484 | 0.3504559 | 0.1008876 | 0.3479022 | 0.1112933 | 0.3599057 | 0.07870548 | 0.3513236 | 0.09487378 | 0.9532453 | 0.1862251 | 1.073365 | 0.2349091 | 0.3535995 | 0.110881 | 1.102378 | 0.2200971 | 1.263669 | 0.09308179 | 1.142581 | 0.09211704 | 0.952549 | 0.0868312 | 1.219453 | 0.09200586 | 1.246826 | 0.08946671 | 1.191523 | 0.08419575 | 1.261547 | 0.09215421 | 1.291809 | 0.09404063 | 1.279317 | 0.09780169
1.223359 | 0.236589 | 0.3508834 | 0.1116241 | 0.3539807 | 0.1020206 | 0.351694 | 0.1123042 | 0.3634916 | 0.07932919 | 0.3533836 | 0.0953735 | 0.9713422 | 0.1883491 | 1.092004 | 0.2363978 | 0.3571929 | 0.1117431 | 1.121124 | 0.2219906 | 1.282247 | 0.09383896 | 1.161052 | 0.09267643 | 0.971508 | 0.08756172 | 1.237596 | 0.0922767 | 1.265839 | 0.09002151 | 1.210109 | 0.08820118 | 1.280186 | 0.09277858 | 1.31028 | 0.09482354 | 1.297842 | 0.09842426
1.242318 | 0.2384487 | 0.3530502 | 0.1121238 | 0.3578869 | 0.1029857 | 0.3554934 | 0.1133208 | 0.367352 | 0.08002155 | 0.357244 | 0.0963844 | 0.9899731 | 0.190298 | 1.110413 | 0.2379103 | 0.3609924 | 0.1126071 | 1.139427 | 0.2235108 | 1.301206 | 0.09429913 | 1.179782 | 0.09347585 | 0.9897041 | 0.08820539 | 1.256288 | 0.09296746 | 1.284042 | 0.09062415 | 1.228846 | 0.0911652 | 1.298435 | 0.0930756 | 1.329346 | 0.09539571 | 1.316205 | 0.09895314
1.260415 | 0.2402435 | 0.3551254 | 0.1125949 | 0.3615872 | 0.1038898 | 0.3576754 | 0.1137557 | 0.3713651 | 0.08069866 | 0.3609367 | 0.097216 | 1.008665 | 0.1918324 | 1.129159 | 0.2394529 | 0.3645782 | 0.1133643 | 1.157898 | 0.2251096 | 1.319074 | 0.09501683 | 1.197665 | 0.09373835 | 1.008015 | 0.08874362 | 1.274591 | 0.09332981 | 1.302513 | 0.09091615 | 1.247798 | 0.09347023 | 1.317341 | 0.0937874 | 1.347389 | 0.09582021 | 1.334997 | 0.09962078
1.279046 | 0.2420526 | 0.3589248 | 0.1136097 | 0.3636013 | 0.10442 | 0.3596896 | 0.1141543 | 0.3751722 | 0.08137958 | 0.3646293 | 0.09809911 | 1.027349 | 0.1941012 | 1.14763 | 0.2409293 | 0.3682632 | 0.1141425 | 1.176643 | 0.2267499 | 1.337774 | 0.0955757 | 1.216411 | 0.09442827 | 1.026592 | 0.08969396 | 1.29339 | 0.09396543 | 1.32093 | 0.09166335 | 1.265788 | 0.09477945 | 1.335705 | 0.09429318 | 1.365913 | 0.09650316 | 1.353361 | 0.1001787
1.29757 | 0.2436953 | 0.3624572 | 0.1144775 | 0.3674008 | 0.1055606 | 0.3633822 | 0.1149669 | 0.3788114 | 0.0819804 | 0.3682151 | 0.09888303 | 1.04566 | 0.1955992 | 1.166154 | 0.2424952 | 0.3720169 | 0.1152145 | 1.195266 | 0.2282095 | 1.356239 | 0.09608006 | 1.234767 | 0.09489992 | 1.04566 | 0.09003557 | 1.311746 | 0.09431908 | 1.340218 | 0.09205463 | 1.284587 | 0.09599276 | 1.353962 | 0.09482247 | 1.384437 | 0.09707554 | 1.371725 | 0.100679
1.316262 | 0.2456265 | 0.3656615 | 0.1153911 | 0.3711468 | 0.1065429 | 0.36664 | 0.1158423 | 0.3823972 | 0.08262318 | 0.3718543 | 0.09979855 | 1.063909 | 0.197414 | 1.184464 | 0.2435464 | 0.3740768 | 0.1156226 | 1.213531 | 0.2299431 | 1.374977 | 0.0967968 | 1.253185 | 0.09522551 | 1.063856 | 0.09083653 | 1.330377 | 0.09481166 | 1.358307 | 0.09264546 | 1.302997 | 0.09667571 | 1.372433 | 0.09527957 | 1.403236 | 0.09751422 | 1.390142 | 0.1012715
1.334458 | 0.2472716 | 0.3691939 | 0.1163086 | 0.374847 | 0.1073917 | 0.370119 | 0.1166205 | 0.3859296 | 0.08326595 | 0.3755546 | 0.1005081 | 1.082601 | 0.1992518 | 1.203477 | 0.2452374 | 0.3761978 | 0.115945 | 1.232109 | 0.2314709 | 1.393074 | 0.09727602 | 1.271495 | 0.09598821 | 1.082327 | 0.09141346 | 1.348581 | 0.09542739 | 1.376724 | 0.09297615 | 1.321689 | 0.09747992 | 1.391499 | 0.09595894 | 1.421318 | 0.09803946 | 1.408666 | 0.1017644
1.353135 | 0.2491599 | 0.3728866 | 0.117247 | 0.3784863 | 0.1084865 | 0.3735446 | 0.1174025 | 0.3897291 | 0.08388393 | 0.3790794 | 0.1014255 | 1.10156 | 0.2010425 | 1.221681 | 0.2466197 | 0.3800049 | 0.1165095 | 1.250854 | 0.2331121 | 1.412079 | 0.09794068 | 1.290666 | 0.09638804 | 1.100797 | 0.09194203 | 1.367433 | 0.09571686 | 1.395142 | 0.09344869 | 1.339885 | 0.09797858 | 1.409748 | 0.09624424 | 1.440178 | 0.09869099 | 1.427137 | 0.1024511
1.371453 | 0.2507583 | 0.3749007 | 0.1177505 | 0.3822857 | 0.1093906 | 0.3774508 | 0.118278 | 0.3934217 | 0.08447903 | 0.3828254 | 0.10224 | 1.119757 | 0.2024745 | 1.240205 | 0.2478316 | 0.3833236 | 0.1174728 | 1.269325 | 0.2346168 | 1.430397 | 0.09837762 | 1.308657 | 0.09690112 | 1.119703 | 0.09256109 | 1.385637 | 0.09631696 | 1.414047 | 0.09409379 | 1.358744 | 0.09863375 | 1.42844 | 0.09690242 | 1.458641 | 0.09914149 | 1.445768 | 0.1028953
1.390252 | 0.2524591 | 0.378807 | 0.1187919 | 0.3857647 | 0.1103156 | 0.3795108 | 0.1187606 | 0.3969541 | 0.08521336 | 0.3864723 | 0.1031078 | 1.138174 | 0.2039974 | 1.258561 | 0.2493671 | 0.3866348 | 0.1182738 | 1.287796 | 0.236063 | 1.449196 | 0.09901562 | 1.327722 | 0.09731708 | 1.137853 | 0.09319039 | 1.40394 | 0.09678212 | 1.43235 | 0.09451558 | 1.377154 | 0.09934162 | 1.446914 | 0.09737966 | 1.477386 | 0.09961087 | 1.464078 | 0.103362
1.408502 | 0.2540337 | 0.3825606 | 0.1198448 | 0.3893505 | 0.1112712 | 0.3833178 | 0.1196399 | 0.3989683 | 0.0855109 | 0.3903709 | 0.1039661 | 1.156919 | 0.205596 | 1.277467 | 0.2506654 | 0.3883743 | 0.1184302 | 1.306099 | 0.2375021 | 1.467445 | 0.09947972 | 1.345705 | 0.09780239 | 1.156538 | 0.09374174 | 1.422304 | 0.09712541 | 1.450874 | 0.09485277 | 1.395953 | 0.09962659 | 1.465759 | 0.09774482 | 1.49559 | 0.1002085 | 1.482824 | 0.1039882
1.426652 | 0.2557732 | 0.3863601 | 0.1206745 | 0.3931499 | 0.1122535 | 0.3870715 | 0.1205172 | 0.4026609 | 0.08616512 | 0.3940254 | 0.1048855 | 1.17555 | 0.2071128 | 1.29567 | 0.2521284 | 0.3921737 | 0.119136 | 1.324737 | 0.2390502 | 1.486137 | 0.1001001 | 1.364443 | 0.0984196 | 1.174848 | 0.09439477 | 1.441316 | 0.0976207 | 1.469459 | 0.09534793 | 1.413989 | 0.1002505 | 1.483856 | 0.09839373 | 1.514274 | 0.1007033 | 1.501401 | 0.1044251
1.445176 | 0.2571507 | 0.3900527 | 0.1216396 | 0.3968502 | 0.1131652 | 0.3908175 | 0.1213298 | 0.4065138 | 0.08681744 | 0.3976112 | 0.1057476 | 1.193807 | 0.2085357 | 1.314088 | 0.2532904 | 0.3958664 | 0.1202384 | 1.343582 | 0.2406161 | 1.504494 | 0.1007208 | 1.382975 | 0.0986818 | 1.193532 | 0.09489354 | 1.459573 | 0.09810859 | 1.488518 | 0.09582513 | 1.432566 | 0.1007476 | 1.502426 | 0.09871679 | 1.532692 | 0.1011424 | 1.519819 | 0.1049115
1.464135 | 0.2590085 | 0.3935851 | 0.1226104 | 0.4005428 | 0.1141379 | 0.3942965 | 0.1221881 | 0.4100462 | 0.08749454 | 0.3996711 | 0.1061176 | 1.212331 | 0.2102876 | 1.332284 | 0.2544587 | 0.3979263 | 0.1206886 | 1.361999 | 0.2419765 | 1.523338 | 0.1010765 | 1.401819 | 0.0993176 | 1.21179 | 0.09541591 | 1.478364 | 0.09847553 | 1.506615 | 0.09622996 | 1.450984 | 0.1013489 | 1.520736 | 0.09927886 | 1.551597 | 0.10176 | 1.538343 | 0.1054453
1.482499 | 0.2604342 | 0.3972243 | 0.1234134 | 0.4040142 | 0.1150821 | 0.3979891 | 0.1229224 | 0.4137465 | 0.08819454 | 0.401731 | 0.1065887 | 1.230802 | 0.2116613 | 1.351083 | 0.2559388 | 0.4017944 | 0.1211959 | 1.38047 | 0.243202 | 1.541275 | 0.1017151 | 1.419969 | 0.09983908 | 1.229986 | 0.09617289 | 1.496568 | 0.09882982 | 1.524979 | 0.09685003 | 1.47005 | 0.1017035 | 1.539588 | 0.09986215 | 1.569526 | 0.1021373 | 1.557195 | 0.1059412
1.500802 | 0.2620269 | 0.4009246 | 0.124226 | 0.4078212 | 0.1161121 | 0.4017352 | 0.1237178 | 0.4174925 | 0.08888119 | 0.4055915 | 0.1075252 | 1.249548 | 0.2129705 | 1.369553 | 0.2571347 | 0.4200973 | 0.1250869 | 1.399162 | 0.2445302 | 1.559967 | 0.1022489 | 1.438707 | 0.1001729 | 1.248571 | 0.09630402 | 1.515367 | 0.09946699 | 1.543449 | 0.09698021 | 1.487979 | 0.1021908 | 1.557739 | 0.100085 | 1.588104 | 0.102571 | 1.575498 | 0.1064352
1.51938 | 0.2635175 | 0.4042891 | 0.1252445 | 0.4116741 | 0.1170734 | 0.4052142 | 0.1244864 | 0.4196135 | 0.08919781 | 0.4092841 | 0.108168 | 1.26785 | 0.2145936 | 1.387971 | 0.2582691 | 0.4383545 | 0.1285087 | 1.41758 | 0.2460389 | 1.578377 | 0.1026879 | 1.457178 | 0.1005089 | 1.267469 | 0.09730252 | 1.533777 | 0.0997595 | 1.562515 | 0.0975486 | 1.506564 | 0.1027155 | 1.575935 | 0.100689 | 1.606468 | 0.103147 | 1.59403 | 0.1068839
1.538346 | 0.265102 | 0.4080886 | 0.1260627 | 0.4156414 | 0.1179889 | 0.4088 | 0.1252799 | 0.4235655 | 0.08980625 | 0.4127632 | 0.1090358 | 1.286109 | 0.2158951 | 1.406381 | 0.2596762 | 0.4570389 | 0.1320296 | 1.43605 | 0.247273 | 1.596687 | 0.1031016 | 1.475649 | 0.1010983 | 1.285833 | 0.09752513 | 1.552469 | 0.1001895 | 1.580391 | 0.0981392 | 1.524814 | 0.1031466 | 1.594405 | 0.1010985 | 1.624939 | 0.1034353 | 1.612281 | 0.1073819
1.556489 | 0.2665397 | 0.4117888 | 0.1268715 | 0.4192272 | 0.1189025 | 0.412546 | 0.1259952 | 0.4269453 | 0.09051006 | 0.4160819 | 0.1097587 | 1.304634 | 0.2172618 | 1.425454 | 0.2607871 | 0.4756165 | 0.1355258 | 1.454414 | 0.2488051 | 1.615051 | 0.1036675 | 1.493959 | 0.1014735 | 1.304349 | 0.09808923 | 1.570665 | 0.1005354 | 1.598968 | 0.09827024 | 1.543453 | 0.1035694 | 1.613471 | 0.1015314 | 1.643242 | 0.1039845 | 1.631073 | 0.1077242
1.57512 | 0.2681437 | 0.4155883 | 0.1277984 | 0.4227062 | 0.1197723 | 0.4145602 | 0.1263499 | 0.4304244 | 0.09112804 | 0.4196601 | 0.1105941 | 1.323371 | 0.2187152 | 1.443543 | 0.2620996 | 0.4940873 | 0.1386281 | 1.473152 | 0.2500086 | 1.634064 | 0.1042219 | 1.512865 | 0.1018791 | 1.322774 | 0.09868205 | 1.589571 | 0.1011177 | 1.617279 | 0.09878618 | 1.561702 | 0.1039825 | 1.631675 | 0.1019922 | 1.662201 | 0.1044376 | 1.649658 | 0.1083063
1.593644 | 0.2694486 | 0.4190673 | 0.1287101 | 0.4262386 | 0.1206267 | 0.418146 | 0.1271834 | 0.4339491 | 0.09167927 | 0.4235664 | 0.1112999 | 1.341682 | 0.2199311 | 1.462174 | 0.2634128 | 0.5125046 | 0.1417714 | 1.491569 | 0.25141 | 1.652206 | 0.1044846 | 1.531282 | 0.1023333 | 1.341733 | 0.09922803 | 1.607881 | 0.1012478 | 1.635956 | 0.09919686 | 1.580608 | 0.104563 | 1.650459 | 0.1022865 | 1.680404 | 0.104726 | 1.668022 | 0.1087418
1.61255 | 0.2710412 | 0.4225997 | 0.1295322 | 0.4299312 | 0.1215194 | 0.4216708 | 0.1279635 | 0.437535 | 0.09240787 | 0.4255805 | 0.1118301 | 1.360259 | 0.2214685 | 1.480813 | 0.2645611 | 0.5311432 | 0.1449421 | 1.509934 | 0.2526615 | 1.671165 | 0.1051704 | 1.55002 | 0.1028086 | 1.360044 | 0.09958538 | 1.626241 | 0.1018049 | 1.654114 | 0.09952219 | 1.598804 | 0.1046971 | 1.668723 | 0.1029127 | 1.699257 | 0.105358 | 1.686492 | 0.1090759
1.630753 | 0.2723797 | 0.4265059 | 0.130484 | 0.4339443 | 0.1224464 | 0.42531 | 0.1287246 | 0.4415023 | 0.09314793 | 0.4292808 | 0.1127113 | 1.37873 | 0.222205 | 1.499825 | 0.265854 | 0.5497742 | 0.1476194 | 1.528184 | 0.2538704 | 1.689262 | 0.1055123 | 1.568003 | 0.1030308 | 1.378568 | 0.1002324 | 1.644658 | 0.1022393 | 1.672958 | 0.1000559 | 1.61787 | 0.1053542 | 1.687576 | 0.1032509 | 1.717445 | 0.105632 | 1.705505 | 0.1097487
1.649056 | 0.2736662 | 0.4285659 | 0.1309665 | 0.4377513 | 0.1234286 | 0.4437808 | 0.1325011 | 0.4453093 | 0.0937888 | 0.4332481 | 0.1134094 | 1.397735 | 0.2241399 | 1.517808 | 0.2670361 | 0.5682908 | 0.1505262 | 1.546876 | 0.2551638 | 1.708 | 0.105869 | 1.586962 | 0.1036126 | 1.396879 | 0.1006547 | 1.663785 | 0.1024379 | 1.691215 | 0.1001974 | 1.635913 | 0.1057633 | 1.705878 | 0.1036578 | 1.736198 | 0.1061341 | 1.723922 | 0.1099056
1.667695 | 0.2751416 | 0.4324874 | 0.1317352 | 0.4416118 | 0.1242736 | 0.4627474 | 0.1363654 | 0.4490554 | 0.09447735 | 0.4368873 | 0.1143688 | 1.41584 | 0.2250659 | 1.536439 | 0.2681228 | 0.5866624 | 0.1535827 | 1.56556 | 0.2564682 | 1.726417 | 0.1064952 | 1.605326 | 0.104081 | 1.415731 | 0.1010496 | 1.681981 | 0.1029385 | 1.710281 | 0.1008094 | 1.654597 | 0.1060025 | 1.72441 | 0.1041562 | 1.754669 | 0.1065416 | 1.742225 | 0.1105163
1.686654 | 0.2766474 | 0.4360122 | 0.1325477 | 0.4453044 | 0.1251777 | 0.4809969 | 0.1396098 | 0.4526946 | 0.09517353 | 0.4404197 | 0.1149963 | 1.43431 | 0.2264375 | 1.554803 | 0.2691615 | 0.6054612 | 0.1559387 | 1.583978 | 0.257667 | 1.745476 | 0.1069722 | 1.624117 | 0.1043236 | 1.434148 | 0.1015373 | 1.700559 | 0.103313 | 1.728432 | 0.1010262 | 1.673122 | 0.1064694 | 1.743041 | 0.1044745 | 1.77362 | 0.1070142 | 1.760643 | 0.1109837
1.704907 | 0.2777445 | 0.4394378 | 0.1333603 | 0.448997 | 0.1260551 | 0.4995211 | 0.1431689 | 0.4563872 | 0.09581058 | 0.4442191 | 0.1157573 | 1.452995 | 0.2276672 | 1.573548 | 0.2704303 | 0.6238786 | 0.1590525 | 1.602342 | 0.2587723 | 1.763519 | 0.1072327 | 1.642046 | 0.104694 | 1.452344 | 0.1020814 | 1.719144 | 0.1036767 | 1.746956 | 0.1013858 | 1.692249 | 0.1070773 | 1.761726 | 0.1050285 | 1.791666 | 0.1073813 | 1.779602 | 0.1113368
1.723324 | 0.2791364 | 0.4431227 | 0.1342071 | 0.4526973 | 0.1268752 | 0.5180452 | 0.1461921 | 0.4600722 | 0.0964381 | 0.4479118 | 0.1165355 | 1.471679 | 0.2288644 | 1.591958 | 0.2715483 | 0.6425096 | 0.1613408 | 1.621026 | 0.2603747 | 1.782265 | 0.1078019 | 1.660959 | 0.1052692 | 1.470868 | 0.1024575 | 1.737882 | 0.1039975 | 1.765533 | 0.1017919 | 1.71001 | 0.1071858 | 1.780036 | 0.1052328 | 1.810403 | 0.1077537 | 1.797691 | 0.111944
1.742123 | 0.2804634 | 0.4467162 | 0.1350425 | 0.4562755 | 0.1276191 | 0.5369509 | 0.1495852 | 0.4637267 | 0.09707706 | 0.4514976 | 0.1173767 | 1.490211 | 0.2302065 | 1.610543 | 0.2724634 | 0.6607057 | 0.1639043 | 1.639604 | 0.2611401 | 1.800575 | 0.1082303 | 1.679155 | 0.1055169 | 1.490049 | 0.1029324 | 1.756078 | 0.104514 | 1.784759 | 0.1023014 | 1.728755 | 0.107712 | 1.798347 | 0.1056934 | 1.828821 | 0.1081663 | 1.816108 | 0.1122441
1.760914 | 0.2819917 | 0.4506224 | 0.1359333 | 0.4599223 | 0.1285346 | 0.5551012 | 0.152472 | 0.4672515 | 0.09765881 | 0.4551368 | 0.1179174 | 1.50846 | 0.2312648 | 1.629014 | 0.2735823 | 0.6794522 | 0.1664728 | 1.658136 | 0.2625273 | 1.819313 | 0.1085756 | 1.697519 | 0.1059404 | 1.508245 | 0.1034634 | 1.774663 | 0.104857 | 1.802688 | 0.1025311 | 1.747279 | 0.1079472 | 1.817031 | 0.1061566 | 1.847513 | 0.1086131 | 1.834312 | 0.1125496
1.77879 | 0.2830769 | 0.4545439 | 0.136782 | 0.4635617 | 0.1293145 | 0.573839 | 0.1557126 | 0.4708373 | 0.09838169 | 0.4588828 | 0.1189226 | 1.527038 | 0.2325901 | 1.64792 | 0.2747357 | 0.698129 | 0.1688828 | 1.676492 | 0.2639829 | 1.83757 | 0.1090129 | 1.71583 | 0.1063357 | 1.526815 | 0.1037925 | 1.792974 | 0.1050779 | 1.821106 | 0.1028991 | 1.766078 | 0.1086092 | 1.83599 | 0.1064588 | 1.865709 | 0.1088799 | 1.853103 | 0.1130339
1.797367 | 0.2845981 | 0.4583434 | 0.137667 | 0.4672009 | 0.1301118 | 0.5920427 | 0.1584725 | 0.474591 | 0.09897869 | 0.460897 | 0.1193441 | 1.54589 | 0.2337844 | 1.666009 | 0.2758422 | 0.716554 | 0.171133 | 1.695237 | 0.264826 | 1.856476 | 0.1095442 | 1.735003 | 0.1066852 | 1.545346 | 0.1041877 | 1.81188 | 0.1055331 | 1.839576 | 0.103303 | 1.784167 | 0.10873 | 1.854247 | 0.1068346 | 1.884668 | 0.1093728 | 1.87152 | 0.1134
1.816059 | 0.285922 | 0.4619826 | 0.1384262 | 0.4711072 | 0.13089 | 0.6110552 | 0.1615195 | 0.4782836 | 0.09951656 | 0.4645362 | 0.1199945 | 1.564254 | 0.2347218 | 1.684586 | 0.2767755 | 0.734918 | 0.173293 | 1.713708 | 0.2662546 | 1.87484 | 0.109806 | 1.753138 | 0.1070357 | 1.564199 | 0.1048154 | 1.829854 | 0.1058694 | 1.858528 | 0.1035575 | 1.802913 | 0.1090664 | 1.872878 | 0.1073044 | 1.903032 | 0.1097478 | 1.889991 | 0.1138726
1.834583 | 0.287157 | 0.4657286 | 0.1391185 | 0.4748074 | 0.1317769 | 0.6294191 | 0.1641831 | 0.4819763 | 0.1001918 | 0.4665504 | 0.1203455 | 1.582564 | 0.2362911 | 1.703103 | 0.2780114 | 0.7537702 | 0.1753782 | 1.732286 | 0.2673277 | 1.893577 | 0.1102676 | 1.771937 | 0.1074418 | 1.582074 | 0.1050946 | 1.848218 | 0.1060824 | 1.876686 | 0.1038415 | 1.821483 | 0.1097319 | 1.891242 | 0.1075427 | 1.921762 | 0.1102403 | 1.908515 | 0.1141587
1.852833 | 0.2882985 | 0.4693755 | 0.1399082 | 0.4783322 | 0.1325971 | 0.6476686 | 0.1668715 | 0.4854553 | 0.1008746 | 0.4699684 | 0.1211427 | 1.601356 | 0.2368533 | 1.72207 | 0.2791415 | 0.7722944 | 0.177751 | 1.750489 | 0.2682004 | 1.91156 | 0.1106154 | 1.790034 | 0.1078128 | 1.600705 | 0.1055698 | 1.866636 | 0.106482 | 1.895424 | 0.104471 | 1.840282 | 0.1095662 | 1.910094 | 0.1080784 | 1.939859 | 0.1104612 | 1.927421 | 0.1146283
1.870983 | 0.2894153 | 0.4730681 | 0.140654 | 0.4821393 | 0.1333829 | 0.6662462 | 0.1693873 | 0.4892013 | 0.1014087 | 0.4719825 | 0.1216348 | 1.620101 | 0.2383468 | 1.740052 | 0.2800225 | 0.7903837 | 0.1796145 | 1.769227 | 0.2696594 | 1.930412 | 0.1110676 | 1.808939 | 0.10813 | 1.619176 | 0.1058843 | 1.885702 | 0.1068734 | 1.913841 | 0.1044657 | 1.858379 | 0.1103902 | 1.928344 | 0.1083738 | 1.958444 | 0.1105284 | 1.945457 | 0.1149838
1.889614 | 0.2907285 | 0.4766539 | 0.1413463 | 0.4841992 | 0.1338254 | 0.6852662 | 0.1721292 | 0.4931152 | 0.1019694 | 0.475782 | 0.1224779 | 1.638244 | 0.2394158 | 1.758576 | 0.2810154 | 0.8089613 | 0.1817373 | 1.787912 | 0.2707974 | 1.94899 | 0.1113962 | 1.82741 | 0.1085373 | 1.638028 | 0.1064656 | 1.903852 | 0.1071846 | 1.932792 | 0.1050802 | 1.876956 | 0.1105952 | 1.946921 | 0.1087485 | 1.977128 | 0.1114907 | 1.964202 | 0.1153398
1.90852 | 0.2921643 | 0.4801863 | 0.1421112 | 0.4880063 | 0.1346513 | 0.7035691 | 0.1744037 | 0.4970215 | 0.102637 | 0.4777961 | 0.1226963 | 1.656714 | 0.2406096 | 1.776879 | 0.2820612 | 0.8278135 | 0.1838879 | 1.80639 | 0.2716786 | 1.967727 | 0.1119502 | 1.846148 | 0.1089439 | 1.656285 | 0.1066771 | 1.922643 | 0.1074656 | 1.950721 | 0.1052001 | 1.89548 | 0.1108792 | 1.965125 | 0.109105 | 1.995866 | 0.1114924 | 1.98278 | 0.1158285
1.926769 | 0.2930426 | 0.4839324 | 0.1428283 | 0.4920193 | 0.1354123 | 0.7220933 | 0.1769519 | 0.5007751 | 0.1030995 | 0.4799018 | 0.1229747 | 1.675406 | 0.241617 | 1.795579 | 0.2830219 | 0.8460173 | 0.1858558 | 1.824754 | 0.2728106 | 1.98555 | 0.1122618 | 1.864245 | 0.1092236 | 1.674375 | 0.1071764 | 1.9409 | 0.107826 | 1.969253 | 0.1057334 | 1.914485 | 0.1112458 | 1.984031 | 0.1093706 | 2.013803 | 0.1119136 | 2.001579 | 0.1161411
1.94524 | 0.2944173 | 0.487625 | 0.1435741 | 0.4953381 | 0.1361257 | 0.7405107 | 0.1791387 | 0.5041397 | 0.1035516 | 0.4837165 | 0.1238197 | 1.693869 | 0.2428298 | 1.813928 | 0.2842616 | 0.8645873 | 0.1877393 | 1.84366 | 0.2739028 | 2.004455 | 0.1126767 | 1.88315 | 0.1096479 | 1.692952 | 0.1075593 | 1.959913 | 0.1081723 | 1.987886 | 0.1058167 | 1.932307 | 0.111617 | 2.002173 | 0.1098035 | 2.032434 | 0.1123583 | 2.019935 | 0.1166225
1.963879 | 0.2955365 | 0.4914778 | 0.1444019 | 0.4988171 | 0.1369115 | 0.7593095 | 0.1815057 | 0.5076721 | 0.1040389 | 0.4869209 | 0.1244949 | 1.71218 | 0.2437615 | 1.832465 | 0.2849701 | 0.8827376 | 0.1895861 | 1.86223 | 0.2751192 | 2.022766 | 0.1129906 | 1.901407 | 0.1098906 | 1.711911 | 0.1078972 | 1.978216 | 0.1085165 | 2.006898 | 0.1063803 | 1.950892 | 0.1119608 | 2.020377 | 0.1101749 | 2.050905 | 0.1123995 | 2.038467 | 0.1167356
1.982731 | 0.2968265 | 0.4950102 | 0.1451973 | 0.5022351 | 0.1376077 | 0.777559 | 0.1838889 | 0.5113113 | 0.1047103 | 0.4903999 | 0.1250728 | 1.73033 | 0.2445912 | 1.850829 | 0.2859884 | 0.9015364 | 0.191606 | 1.880327 | 0.2759749 | 2.041122 | 0.1134072 | 1.919932 | 0.1102718 | 1.730115 | 0.1083114 | 1.996908 | 0.1087327 | 2.024667 | 0.1066064 | 1.969256 | 0.1122537 | 2.038901 | 0.1104113 | 2.069322 | 0.1133172 | 2.056777 | 0.1171753
2.000927 | 0.2979934 | 0.4969176 | 0.1455711 | 0.5061413 | 0.1383992 | 0.7960297 | 0.1861291 | 0.5133255 | 0.1049868 | 0.4938713 | 0.1257595 | 1.749068 | 0.2459543 | 1.869727 | 0.2868933 | 0.9201064 | 0.1935295 | 1.898797 | 0.277183 | 2.059494 | 0.1137219 | 1.938288 | 0.1105043 | 1.748639 | 0.1087154 | 2.015218 | 0.1091782 | 2.043298 | 0.1069765 | 1.987834 | 0.1125939 | 2.05802 | 0.1109353 | 2.087632 | 0.1130693 | 2.075569 | 0.1176887
2.019558 | 0.2991964 | 0.5010375 | 0.1463264 | 0.5100094 | 0.1391545 | 0.8144471 | 0.1882224 | 0.5171783 | 0.1054942 | 0.4978843 | 0.1265625 | 1.767859 | 0.2468009 | 1.887984 | 0.2879722 | 0.938478 | 0.1950993 | 1.917543 | 0.2782191 | 2.078453 | 0.1140397 | 1.957415 | 0.1108903 | 1.767163 | 0.1090675 | 2.034017 | 0.1094277 | 2.061715 | 0.1071574 | 2.006084 | 0.1130118 | 2.076056 | 0.1110499 | 2.106591 | 0.1138082 | 2.094093 | 0.1178979
2.038143 | 0.3002903 | 0.5047911 | 0.1471027 | 0.5136486 | 0.1399499 | 0.8332993 | 0.1905589 | 0.5210388 | 0.1061732 | 0.501699 | 0.1272682 | 1.786124 | 0.2477907 | 1.906562 | 0.2889617 | 0.9568419 | 0.1967777 | 1.935846 | 0.2792605 | 2.096649 | 0.114506 | 1.975558 | 0.1112866 | 1.786015 | 0.109425 | 2.05232 | 0.1095676 | 2.080407 | 0.1076392 | 2.024936 | 0.1132813 | 2.094641 | 0.1115546 | 2.124681 | 0.113921 | 2.112625 | 0.118329
2.056881 | 0.3015501 | 0.5085372 | 0.1477531 | 0.5175015 | 0.1406804 | 0.8515564 | 0.1925435 | 0.5246781 | 0.1067931 | 0.505445 | 0.128096 | 1.80448 | 0.248971 | 1.925086 | 0.2897257 | 0.9758544 | 0.1986803 | 1.954484 | 0.2802366 | 2.115547 | 0.1147707 | 1.994463 | 0.1115368 | 1.804433 | 0.1098612 | 2.070684 | 0.1101065 | 2.098596 | 0.1079141 | 2.043193 | 0.1134525 | 2.113166 | 0.1117695 | 2.143693 | 0.114303 | 2.131088 | 0.1186806
2.075138 | 0.3024485 | 0.5266875 | 0.1514534 | 0.5209805 | 0.1414414 | 0.8696457 | 0.1946588 | 0.5284775 | 0.107309 | 0.5092445 | 0.1288169 | 1.823279 | 0.2496838 | 1.944045 | 0.2909639 | 0.9939971 | 0.2003676 | 1.972574 | 0.2810513 | 2.13359 | 0.1151541 | 2.012553 | 0.1117559 | 1.823064 | 0.1102892 | 2.089102 | 0.1102812 | 2.117242 | 0.1078329 | 2.062152 | 0.1137795 | 2.132018 | 0.1121759 | 2.161676 | 0.114741 | 2.149887 | 0.1189382
2.093502 | 0.3036855 | 0.5453642 | 0.1548046 | 0.5230404 | 0.1417981 | 0.8882233 | 0.1966815 | 0.5321167 | 0.1077782 | 0.5128837 | 0.1294426 | 1.84191 | 0.2509499 | 1.962356 | 0.2918343 | 1.012468 | 0.2019102 | 1.991312 | 0.2822133 | 2.152603 | 0.1155698 | 2.031405 | 0.1122559 | 1.841481 | 0.1105709 | 2.108167 | 0.110611 | 2.135652 | 0.1086853 | 2.080241 | 0.1142463 | 2.150267 | 0.1125472 | 2.18068 | 0.1148978 | 2.16809 | 0.1193215
2.112133 | 0.3047715 | 0.563896 | 0.1582607 | 0.5265805 | 0.1424237 | 0.9071289 | 0.1989217 | 0.535817 | 0.1083772 | 0.5164695 | 0.130402 | 1.860327 | 0.2516875 | 1.980773 | 0.292531 | 1.031213 | 0.2037684 | 2.00995 | 0.2831959 | 2.170967 | 0.1159255 | 2.049609 | 0.1124349 | 1.860219 | 0.1109802 | 2.126531 | 0.1109515 | 2.154718 | 0.1086844 | 2.09904 | 0.1144151 | 2.168898 | 0.1127393 | 2.199098 | 0.1153434 | 2.186447 | 0.1196916
2.131092 | 0.3060027 | 0.5830229 | 0.1616043 | 0.5303265 | 0.1432019 | 0.9253861 | 0.2006373 | 0.5394028 | 0.1088101 | 0.5202766 | 0.1308406 | 1.878745 | 0.253018 | 1.999137 | 0.2936678 | 1.050005 | 0.2053633 | 2.0282 | 0.2839943 | 2.189712 | 0.1161916 | 2.068446 | 0.1127642 | 1.878476 | 0.111286 | 2.145056 | 0.1112279 | 2.172761 | 0.1090135 | 2.117511 | 0.1148228 | 2.187316 | 0.1131681 | 2.218003 | 0.1157525 | 2.205085 | 0.1199797
2.149403 | 0.3069623 | 0.600891 | 0.1647552 | 0.5339123 | 0.1438905 | 0.9439636 | 0.2026219 | 0.542981 | 0.1092631 | 0.524076 | 0.1314872 | 1.897543 | 0.2539239 | 2.017936 | 0.2945242 | 1.068315 | 0.2069509 | 2.046724 | 0.2851309 | 2.207908 | 0.1166096 | 2.08655 | 0.1131672 | 1.896725 | 0.1116862 | 2.163366 | 0.1114736 | 2.191285 | 0.1094136 | 2.13663 | 0.115221 | 2.206221 | 0.1134907 | 2.23594 | 0.1159513 | 2.223937 | 0.1203602
2.167706 | 0.3080538 | 0.6196287 | 0.1678718 | 0.5376049 | 0.1445771 | 0.9624344 | 0.2043371 | 0.5466813 | 0.1098134 | 0.527555 | 0.1323722 | 1.916121 | 0.2547017 | 2.036239 | 0.2954955 | 1.086893 | 0.2085014 | 2.06547 | 0.2859381 | 2.226814 | 0.1169194 | 2.105288 | 0.1133995 | 1.915417 | 0.1117595 | 2.182272 | 0.111653 | 2.209916 | 0.1095588 | 2.154559 | 0.1153342 | 2.224532 | 0.1136678 | 2.254792 | 0.1163231 | 2.242073 | 0.1207069
2.186344 | 0.3091837 | 0.6378935 | 0.1708749 | 0.541351 | 0.145258 | 0.9813934 | 0.2063055 | 0.5503739 | 0.1103627 | 0.5311943 | 0.1329626 | 1.934538 | 0.2558344 | 2.054877 | 0.2963325 | 1.105203 | 0.2099063 | 2.083986 | 0.2870008 | 2.245071 | 0.1173254 | 2.123537 | 0.1136137 | 1.934376 | 0.1124547 | 2.200521 | 0.1121877 | 2.229089 | 0.1099554 | 2.173198 | 0.115683 | 2.242728 | 0.1141623 | 2.273156 | 0.1166655 | 2.260551 | 0.1209479
2.205242 | 0.3103345 | 0.6567381 | 0.1738218 | 0.5450512 | 0.1459886 | 0.9994827 | 0.2081461 | 0.5541733 | 0.110831 | 0.5332084 | 0.1330875 | 1.952841 | 0.2565378 | 2.073348 | 0.2972346 | 1.123949 | 0.211784 | 2.102304 | 0.2880415 | 2.263534 | 0.1174348 | 2.142062 | 0.1140229 | 1.95274 | 0.1126714 | 2.218985 | 0.1123461 | 2.247026 | 0.1101738 | 2.191554 | 0.1160659 | 2.261473 | 0.1143087 | 2.291734 | 0.1169308 | 2.278747 | 0.1213034
2.223339 | 0.3112746 | 0.675041 | 0.1767419 | 0.5487438 | 0.1466981 | 1.018009 | 0.2099947 | 0.557927 | 0.1115233 | 0.5366798 | 0.1337951 | 1.97148 | 0.2575413 | 2.092307 | 0.2982228 | 1.142473 | 0.2131855 | 2.120935 | 0.2890393 | 2.281998 | 0.1179838 | 2.160319 | 0.1142731 | 1.971155 | 0.1129555 | 2.237303 | 0.1124863 | 2.26571 | 0.1105403 | 2.210406 | 0.116325 | 2.280432 | 0.114655 | 2.310151 | 0.1172719 | 2.297599 | 0.1216212
2.24181 | 0.3125449 | 0.6937406 | 0.1794408 | 0.5522762 | 0.1474591 | 1.036694 | 0.2117347 | 0.5615128 | 0.1122233 | 0.5404792 | 0.1347946 | 1.990439 | 0.2587043 | 2.11029 | 0.2988846 | 1.160997 | 0.2143613 | 2.139788 | 0.2900657 | 2.301026 | 0.1182364 | 2.179392 | 0.1146195 | 1.989733 | 0.1133185 | 2.256369 | 0.1129672 | 2.283967 | 0.1107123 | 2.22861 | 0.1164811 | 2.298575 | 0.1149558 | 2.329057 | 0.1175792 | 2.31591 | 0.1219171
2.260281 | 0.3134158 | 0.712097 | 0.182032 | 0.5561214 | 0.1481877 | 1.055492 | 0.2135319 | 0.5655259 | 0.1127917 | 0.5440727 | 0.1351369 | 2.008749 | 0.2595094 | 2.128814 | 0.2999955 | 1.179414 | 0.2161017 | 2.158098 | 0.2910369 | 2.319115 | 0.1183239 | 2.197588 | 0.1148281 | 2.008577 | 0.113657 | 2.274405 | 0.1131372 | 2.302819 | 0.1110672 | 2.247348 | 0.1169514 | 2.317214 | 0.1152502 | 2.347306 | 0.1178112 | 2.334327 | 0.1222441
2.279186 | 0.3146098 | 0.731056 | 0.1847347 | 0.5581356 | 0.148552 | 1.073856 | 0.2151889 | 0.569333 | 0.1133982 | 0.5477119 | 0.1359151 | 2.027052 | 0.2602685 | 2.147445 | 0.300839 | 1.19832 | 0.2172425 | 2.176676 | 0.291793 | 2.33802 | 0.1188523 | 2.21638 | 0.115181 | 2.026674 | 0.1140115 | 2.292555 | 0.1133443 | 2.321122 | 0.1112449 | 2.265872 | 0.1170417 | 2.335738 | 0.11546 | 2.366158 | 0.118216 | 2.352905 | 0.1225489
2.297276 | 0.3155236 | 0.7490995 | 0.1873325 | 0.5601955 | 0.1489564 | 1.091946 | 0.2169703 | 0.5713929 | 0.1137339 | 0.5516105 | 0.1366724 | 2.045744 | 0.2612199 | 2.166457 | 0.3017286 | 1.216562 | 0.2188568 | 2.194872 | 0.2926108 | 2.356056 | 0.1172962 | 2.23437 | 0.1153757 | 2.04526 | 0.1142512 | 2.311186 | 0.1137627 | 2.339814 | 0.1117365 | 2.284671 | 0.1173616 | 2.354369 | 0.1158606 | 2.384141 | 0.1184656 | 2.371917 | 0.122738
2.315418 | 0.3165435 | 0.7676694 | 0.1897358 | 0.564117 | 0.1496869 | 1.110798 | 0.2186183 | 0.5748185 | 0.114267 | 0.5536247 | 0.136947 | 2.064375 | 0.2622364 | 2.184386 | 0.3026172 | 1.235086 | 0.2201641 | 2.213724 | 0.2937733 | 2.374962 | 0.11817 | 2.253215 | 0.1157063 | 2.063669 | 0.1146322 | 2.330198 | 0.1140547 | 2.358277 | 0.1117213 | 2.302653 | 0.1176857 | 2.372566 | 0.116108 | 2.40294 | 0.1187141 | 2.389846 | 0.1231966
2.334004 | 0.3174817 | 0.7862546 | 0.1922191 | 0.567596 | 0.1502992 | 1.12965 | 0.2203669 | 0.5782441 | 0.1148049 | 0.5574851 | 0.1375249 | 2.082632 | 0.2630855 | 2.202857 | 0.3033638 | 1.253458 | 0.2214768 | 2.232363 | 0.2947195 | 2.393318 | 0.1192444 | 2.271747 | 0.1160319 | 2.082521 | 0.115071 | 2.348341 | 0.1139951 | 2.377137 | 0.1121464 | 2.321399 | 0.1179699 | 2.391204 | 0.1164787 | 2.421349 | 0.1190318 | 2.408592 | 0.1233947
2.352848 | 0.3186552 | 0.8052137 | 0.1948293 | 0.571014 | 0.1509267 | 1.147846 | 0.2217692 | 0.5817765 | 0.1153676 | 0.5608039 | 0.1381773 | 2.101157 | 0.2641002 | 2.221221 | 0.3042216 | 1.27231 | 0.2230765 | 2.250772 | 0.2955208 | 2.411957 | 0.119777 | 2.290645 | 0.1163989 | 2.100611 | 0.1151468 | 2.366919 | 0.1146051 | 2.395166 | 0.1123328 | 2.339862 | 0.1181253 | 2.409622 | 0.1166673 | 2.440148 | 0.1193838 | 2.427116 | 0.1237032
2.371105 | 0.3195658 | 0.8231427 | 0.1971563 | 0.5745998 | 0.1516076 | 1.166424 | 0.2234334 | 0.5854692 | 0.1159837 | 0.5643363 | 0.1388296 | 2.119955 | 0.2650097 | 2.24002 | 0.3051351 | 1.290453 | 0.2242826 | 2.26919 | 0.2963829 | 2.430046 | 0.119992 | 2.308414 | 0.116403 | 2.118708 | 0.1156211 | 2.385504 | 0.1146856 | 2.413804 | 0.1126997 | 2.358828 | 0.1185753 | 2.428359 | 0.1170849 | 2.458291 | 0.1195382 | 2.445968 | 0.1240941
2.389683 | 0.3205163 | 0.8416135 | 0.1995491 | 0.578239 | 0.1521359 | 1.184894 | 0.2248696 | 0.5894822 | 0.1166417 | 0.5680824 | 0.1392816 | 2.138418 | 0.2658765 | 2.258163 | 0.3060618 | 1.308977 | 0.225667 | 2.288042 | 0.2973191 | 2.448845 | 0.1204338 | 2.327594 | 0.116821 | 2.137392 | 0.1159097 | 2.404249 | 0.1150839 | 2.432168 | 0.1128294 | 2.376536 | 0.1187789 | 2.44667 | 0.1171491 | 2.47693 | 0.1199267 | 2.464164 | 0.1243912
2.408322 | 0.3215314 | 0.859924 | 0.2017435 | 0.5821529 | 0.1528283 | 1.203693 | 0.2265228 | 0.5932817 | 0.1172845 | 0.5718742 | 0.14022 | 2.156622 | 0.2666944 | 2.276847 | 0.3067793 | 1.327234 | 0.2269211 | 2.306353 | 0.2982602 | 2.467041 | 0.1206871 | 2.345844 | 0.1171226 | 2.156298 | 0.1161351 | 2.422446 | 0.1151754 | 2.451173 | 0.113228 | 2.395388 | 0.1190222 | 2.464706 | 0.1175581 | 2.495179 | 0.1200884 | 2.482795 | 0.1246139
2.427159 | 0.3225878 | 0.8786618 | 0.2040962 | 0.5857921 | 0.153576 | 1.22195 | 0.2279929 | 0.5970354 | 0.1178052 | 0.5739494 | 0.1405214 | 2.174765 | 0.267576 | 2.295211 | 0.3074407 | 1.345865 | 0.2280315 | 2.324717 | 0.2991132 | 2.485405 | 0.1209741 | 2.364368 | 0.1174336 | 2.174494 | 0.1165171 | 2.441077 | 0.115667 | 2.469262 | 0.1135331 | 2.413691 | 0.1193158 | 2.48339 | 0.1178454 | 2.51365 | 0.1204176 | 2.501159 | 0.1248826
2.445317 | 0.3235233 | 0.8969113 | 0.2063182 | 0.589645 | 0.1541825 | 1.240368 | 0.2296137 | 0.6008958 | 0.1185014 | 0.5777488 | 0.1409782 | 2.193457 | 0.2684708 | 2.314277 | 0.3084719 | 1.364382 | 0.229638 | 2.343348 | 0.3001182 | 2.503822 | 0.1213307 | 2.382678 | 0.1174729 | 2.193071 | 0.1167571 | 2.459715 | 0.1157754 | 2.487741 | 0.1134866 | 2.432277 | 0.1196682 | 2.502357 | 0.118114 | 2.53196 | 0.1207077 | 2.520011 | 0.1252427
2.463841 | 0.3245512 | 0.9154431 | 0.2084201 | 0.5933986 | 0.154749 | 1.258999 | 0.2310747 | 0.6044283 | 0.1190564 | 0.5816551 | 0.1417945 | 2.212248 | 0.2695003 | 2.332206 | 0.3091927 | 1.38286 | 0.2307624 | 2.362147 | 0.3010262 | 2.522781 | 0.1216723 | 2.401798 | 0.1180387 | 2.211763 | 0.1171082 | 2.478567 | 0.116059 | 2.506105 | 0.1140379 | 2.450419 | 0.1197729 | 2.520553 | 0.1184385 | 2.551026 | 0.1209937 | 2.538374 | 0.1255078
2.48264 | 0.3254848 | 0.9339673 | 0.2104257 | 0.5969844 | 0.1554604 | 1.277576 | 0.2325863 | 0.6080675 | 0.1195037 | 0.5852485 | 0.1423687 | 2.230562 | 0.269933 | 2.350951 | 0.3098454 | 1.401392 | 0.2319114 | 2.380236 | 0.3018529 | 2.541092 | 0.1218041 | 2.419895 | 0.1180335 | 2.230501 | 0.1173332 | 2.49671 | 0.1163344 | 2.524629 | 0.1142184 | 2.469432 | 0.1202173 | 2.539131 | 0.1186318 | 2.569123 | 0.1212936 | 2.556898 | 0.1257258
2.501217 | 0.3266061 | 0.9530331 | 0.2125906 | 0.6005703 | 0.1560365 | 1.295887 | 0.2339457 | 0.6118135 | 0.1201159 | 0.5889411 | 0.1429199 | 2.248979 | 0.2709577 | 2.369529 | 0.3110023 | 1.420076 | 0.2331989 | 2.39876 | 0.3025134 | 2.559998 | 0.1222882 | 2.438732 | 0.1183995 | 2.248705 | 0.1176401 | 2.51496 | 0.1165348 | 2.543092 | 0.1144052 | 2.487635 | 0.1203085 | 2.557441 | 0.1188462 | 2.588029 | 0.121421 | 2.575422 | 0.1260472
2.519688 | 0.3273881 | 0.9710156 | 0.2145036 | 0.6042095 | 0.156561 | 1.314083 | 0.2354559 | 0.6155062 | 0.1207434 | 0.5925804 | 0.1434539 | 2.267885 | 0.2717805 | 2.388709 | 0.3118605 | 1.438547 | 0.2344525 | 2.416956 | 0.3034053 | 2.577812 | 0.1222589 | 2.456943 | 0.1187129 | 2.267229 | 0.1180372 | 2.533705 | 0.1168418 | 2.561784 | 0.1146899 | 2.506541 | 0.1206741 | 2.5764 | 0.1192862 | 2.606118 | 0.1218319 | 2.594328 | 0.1263531
2.537831 | 0.3283847 | 0.9895996 | 0.216444 | 0.6080089 | 0.1572419 | 1.332607 | 0.2367104 | 0.6190386 | 0.1211716 | 0.5962196 | 0.1441997 | 2.286241 | 0.2725436 | 2.406524 | 0.3125626 | 1.457125 | 0.2355137 | 2.435698 | 0.3042996 | 2.596825 | 0.1228717 | 2.475681 | 0.1189034 | 2.285921 | 0.1181597 | 2.552664 | 0.1169142 | 2.579988 | 0.1149638 | 2.524684 | 0.1209091 | 2.59465 | 0.11945 | 2.624856 | 0.1220857 | 2.61231 | 0.126627
2.556576 | 0.3293775 | 1.008177 | 0.218503 | 0.6114345 | 0.1578103 | 1.351513 | 0.2382745 | 0.6227846 | 0.1217629 | 0.5999733 | 0.1445144 | 2.304551 | 0.2734431 | 2.425155 | 0.3134914 | 1.475382 | 0.2370349 | 2.454161 | 0.3052612 | 2.615242 | 0.1229332 | 2.494151 | 0.1191567 | 2.304712 | 0.1185471 | 2.570867 | 0.1174328 | 2.599 | 0.115163 | 2.543483 | 0.1210805 | 2.613281 | 0.1197865 | 2.643433 | 0.1222375 | 2.630941 | 0.1268381
2.575535 | 0.3303027 | 1.02735 | 0.2207164 | 0.6151805 | 0.1584378 | 1.369877 | 0.2396063 | 0.6263781 | 0.1224591 | 0.6035057 | 0.1452659 | 2.323243 | 0.2743275 | 2.443519 | 0.3141223 | 1.494341 | 0.2376994 | 2.47264 | 0.305818 | 2.63414 | 0.1233844 | 2.512782 | 0.1195057 | 2.322916 | 0.1188188 | 2.589437 | 0.1173747 | 2.617089 | 0.1154365 | 2.562007 | 0.1214823 | 2.631759 | 0.1201008 | 2.662286 | 0.1227082 | 2.649412 | 0.1271813
2.593731 | 0.3310713 | 1.045172 | 0.2223258 | 0.6188732 | 0.1590692 | 1.388241 | 0.2409777 | 0.6304522 | 0.122997 | 0.6072517 | 0.1458582 | 2.342035 | 0.275041 | 2.462371 | 0.3148735 | 1.512651 | 0.2393755 | 2.491057 | 0.3068155 | 2.652077 | 0.1236655 | 2.530879 | 0.1197391 | 2.341165 | 0.1191179 | 2.607916 | 0.1176902 | 2.635728 | 0.1156839 | 2.580798 | 0.1215534 | 2.650771 | 0.1201717 | 2.680161 | 0.1228741 | 2.668432 | 0.127504
2.612255 | 0.3320786 | 1.063918 | 0.2244444 | 0.6225124 | 0.1596757 | 1.406925 | 0.2422799 | 0.6339235 | 0.1235711 | 0.6110511 | 0.1463264 | 2.360452 | 0.2759533 | 2.480628 | 0.3156567 | 1.531282 | 0.2401108 | 2.51007 | 0.3075565 | 2.671143 | 0.1237277 | 2.549732 | 0.119942 | 2.359857 | 0.1192828 | 2.626654 | 0.1180619 | 2.654252 | 0.1159028 | 2.598834 | 0.1218996 | 2.668914 | 0.1206022 | 2.699227 | 0.1231008 | 2.686415 | 0.1277024
2.63089 | 0.3328353 | 1.08222 | 0.2260742 | 0.6259914 | 0.1601916 | 1.425724 | 0.2436904 | 0.6378298 | 0.1242596 | 0.6146369 | 0.1468719 | 2.378869 | 0.276643 | 2.499419 | 0.3164216 | 1.549646 | 0.241394 | 2.528273 | 0.3085399 | 2.689453 | 0.1241271 | 2.567928 | 0.1201878 | 2.378816 | 0.119778 | 2.644911 | 0.1181427 | 2.673364 | 0.1161732 | 2.617739 | 0.1222717 | 2.687171 | 0.1208315 | 2.717595 | 0.123562 | 2.704939 | 0.1279533
2.649521 | 0.3339387 | 1.101073 | 0.2280173 | 0.6297908 | 0.1609469 | 1.444034 | 0.2449874 | 0.639844 | 0.1245362 | 0.6183372 | 0.1476635 | 2.397287 | 0.2774406 | 2.517783 | 0.3170469 | 1.568331 | 0.2424364 | 2.546691 | 0.3092796 | 2.707977 | 0.1243894 | 2.586292 | 0.1205039 | 2.397073 | 0.119823 | 2.663328 | 0.1184626 | 2.691346 | 0.1164367 | 2.63605 | 0.1223812 | 2.705749 | 0.1209427 | 2.736172 | 0.1232468 | 2.723188 | 0.128216
2.667671 | 0.3345365 | 1.119437 | 0.2299952 | 0.6336513 | 0.1615325 | 1.462505 | 0.2464556 | 0.6437502 | 0.1250216 | 0.6220832 | 0.1481947 | 2.415864 | 0.2782313 | 2.536689 | 0.3178978 | 1.586801 | 0.2436513 | 2.565322 | 0.3102161 | 2.726288 | 0.1246395 | 2.604656 | 0.1206265 | 2.415598 | 0.1201482 | 2.681906 | 0.1187118 | 2.710099 | 0.1166176 | 2.654742 | 0.1226431 | 2.724876 | 0.1214622 | 2.754368 | 0.1239709 | 2.741926 | 0.1284835
2.686302 | 0.3357286 | 1.138121 | 0.2315583 | 0.6356654 | 0.1618091 | 1.481029 | 0.2476577 | 0.6457644 | 0.1252581 | 0.6241432 | 0.1483453 | 2.434876 | 0.2793132 | 2.554725 | 0.3186958 | 1.605276 | 0.2447687 | 2.584334 | 0.311096 | 2.7453 | 0.1249002 | 2.623668 | 0.1209194 | 2.434229 | 0.1205422 | 2.70059 | 0.1188871 | 2.728402 | 0.1169367 | 2.672991 | 0.12291 | 2.743018 | 0.1214402 | 2.773549 | 0.1242761 | 2.760237 | 0.1287708
2.70488 | 0.3364481 | 1.156485 | 0.2333111 | 0.6394115 | 0.1622621 | 1.499828 | 0.24905 | 0.6490832 | 0.1257464 | 0.6280571 | 0.1490148 | 2.453027 | 0.2796449 | 2.573249 | 0.3192728 | 1.623747 | 0.2456415 | 2.60237 | 0.3118873 | 2.763496 | 0.1251547 | 2.641918 | 0.1212085 | 2.452806 | 0.1207289 | 2.718794 | 0.1191328 | 2.747193 | 0.116954 | 2.691897 | 0.123151 | 2.761596 | 0.1218353 | 2.791798 | 0.1241575 | 2.778822 | 0.1289955
2.723572 | 0.3374794 | 1.175551 | 0.2349934 | 0.6429973 | 0.1629563 | 1.518078 | 0.2502479 | 0.6525622 | 0.1262395 | 0.6318641 | 0.1495899 | 2.471444 | 0.2806014 | 2.591933 | 0.3203067 | 1.64276 | 0.2468545 | 2.621009 | 0.3126684 | 2.782402 | 0.1254037 | 2.660709 | 0.121284 | 2.47101 | 0.1209312 | 2.737043 | 0.1194172 | 2.765397 | 0.1175352 | 2.710261 | 0.1232273 | 2.78012 | 0.1219737 | 2.810589 | 0.1246385 | 2.797239 | 0.1291788
2.741714 | 0.3382145 | 1.19332 | 0.236535 | 0.6464763 | 0.1635037 | 1.536442 | 0.2515101 | 0.6559802 | 0.1267058 | 0.6352821 | 0.1500953 | 2.490235 | 0.2813381 | 2.610793 | 0.3213651 | 1.66107 | 0.2479472 | 2.639373 | 0.3134578 | 2.800438 | 0.1255801 | 2.678859 | 0.1216412 | 2.489641 | 0.121297 | 2.755575 | 0.1194902 | 2.784142 | 0.117512 | 2.728999 | 0.1235915 | 2.798972 | 0.1222609 | 2.828579 | 0.1247909 | 2.816198 | 0.1295947
2.759918 | 0.3391955 | 1.211897 | 0.2382765 | 0.6500087 | 0.1639768 | 1.555073 | 0.2527234 | 0.6596194 | 0.1272094 | 0.6538063 | 0.1528066 | 2.508752 | 0.2822269 | 2.628661 | 0.3219644 | 1.679266 | 0.2489422 | 2.658217 | 0.3142435 | 2.819343 | 0.1258781 | 2.697765 | 0.1218789 | 2.508272 | 0.1215681 | 2.774481 | 0.1199487 | 2.802667 | 0.1176715 | 2.747088 | 0.1238967 | 2.817008 | 0.1226283 | 2.847432 | 0.1251139 | 2.834341 | 0.1296621
2.778549 | 0.3399885 | 1.230589 | 0.2399664 | 0.6538081 | 0.1645738 | 1.574032 | 0.2540628 | 0.6636325 | 0.1277854 | 0.67201 | 0.1554493 | 2.52707 | 0.2828712 | 2.647247 | 0.3225947 | 1.697897 | 0.2500656 | 2.676734 | 0.3150626 | 2.837707 | 0.1262673 | 2.715969 | 0.1221305 | 2.526804 | 0.1217 | 2.792837 | 0.1198383 | 2.821618 | 0.1180704 | 2.765887 | 0.1238816 | 2.835425 | 0.122712 | 2.865742 | 0.1251128 | 2.853086 | 0.1301198
2.797295 | 0.3409863 | 1.249594 | 0.2417235 | 0.657722 | 0.1653844 | 1.592235 | 0.2552415 | 0.6674472 | 0.1283251 | 0.6905342 | 0.1580852 | 2.545541 | 0.2836424 | 2.665717 | 0.3233888 | 1.716696 | 0.2510799 | 2.695159 | 0.3157909 | 2.856499 | 0.1264636 | 2.734973 | 0.1224066 | 2.545106 | 0.1220281 | 2.811255 | 0.1204576 | 2.839501 | 0.1182343 | 2.784197 | 0.1242714 | 2.854171 | 0.1231896 | 2.884579 | 0.1259405 | 2.871656 | 0.1302909
2.815712 | 0.3418233 | 1.267576 | 0.2431717 | 0.6597819 | 0.1656533 | 1.610706 | 0.256416 | 0.6711932 | 0.1287915 | 0.7092186 | 0.1606926 | 2.564286 | 0.2846349 | 2.684402 | 0.3241518 | 1.734839 | 0.2521724 | 2.71363 | 0.3165582 | 2.874321 | 0.126586 | 2.75307 | 0.1225371 | 2.563249 | 0.1224236 | 2.829779 | 0.1203908 | 2.858346 | 0.1183252 | 2.803042 | 0.1246085 | 2.872855 | 0.1235166 | 2.90263 | 0.1255206 | 2.89057 | 0.1304791
2.834122 | 0.3426046 | 1.286001 | 0.2447443 | 0.6635356 | 0.1661416 | 1.629497 | 0.2575234 | 0.6748324 | 0.1292216 | 0.7277961 | 0.1633466 | 2.582757 | 0.2850919 | 2.702544 | 0.324782 | 1.753256 | 0.2530817 | 2.732375 | 0.3172685 | 2.893394 | 0.1271268 | 2.771976 | 0.1228548 | 2.581888 | 0.1224186 | 2.848738 | 0.1205589 | 2.87655 | 0.1187838 | 2.821086 | 0.1245891 | 2.890998 | 0.1233063 | 2.921475 | 0.1262058 | 2.908659 | 0.1308978
2.852814 | 0.3434942 | 1.304358 | 0.2462377 | 0.6671214 | 0.1666966 | 1.648403 | 0.2588479 | 0.6784717 | 0.1297061 | 0.7460533 | 0.1652797 | 2.601113 | 0.2858899 | 2.72113 | 0.3257191 | 1.771673 | 0.2539011 | 2.750785 | 0.3182412 | 2.911537 | 0.1271742 | 2.790233 | 0.123014 | 2.600793 | 0.1229622 | 2.866888 | 0.1210672 | 2.895676 | 0.1189903 | 2.839717 | 0.1249095 | 2.909202 | 0.1239505 | 2.939572 | 0.1262218 | 2.927183 | 0.1309983
2.871384 | 0.3444221 | 1.322996 | 0.2479081 | 0.6708598 | 0.1673604 | 1.666332 | 0.2598793 | 0.6821643 | 0.1301467 | 0.764196 | 0.168125 | 2.61921 | 0.2866224 | 2.739707 | 0.3263555 | 1.790419 | 0.2551068 | 2.76921 | 0.3188207 | 2.929848 | 0.1272333 | 2.808704 | 0.1232469 | 2.619043 | 0.1230383 | 2.885519 | 0.1211245 | 2.913495 | 0.1190012 | 2.858027 | 0.1250591 | 2.927886 | 0.1240392 | 2.957981 | 0.1263906 | 2.945547 | 0.1312117
2.889862 | 0.3453133 | 1.341292 | 0.2493887 | 0.6746135 | 0.1678544 | 1.684696 | 0.2612588 | 0.6861316 | 0.1305272 | 0.7829414 | 0.170166 | 2.637894 | 0.2872271 | 2.758767 | 0.3271554 | 1.808775 | 0.2559936 | 2.787788 | 0.3197955 | 2.948265 | 0.127795 | 2.82706 | 0.123435 | 2.637514 | 0.1233253 | 2.90399 | 0.1213251 | 2.932072 | 0.1194317 | 2.876551 | 0.1254285 | 2.946631 | 0.1241999 | 2.976345 | 0.1268015 | 2.964399 | 0.1315826
2.908173 | 0.3462276 | 1.360098 | 0.2509913 | 0.6783061 | 0.1682578 | 1.703495 | 0.2625119 | 0.689664 | 0.1308924 | 0.8016182 | 0.1726675 | 2.656586 | 0.2882347 | 2.776482 | 0.3277964 | 1.827246 | 0.2568838 | 2.806472 | 0.3205181 | 2.967171 | 0.1278022 | 2.846134 | 0.1237527 | 2.656038 | 0.1235949 | 2.923003 | 0.1214965 | 2.950543 | 0.1195464 | 2.894969 | 0.1255355 | 2.964881 | 0.1246257 | 2.995304 | 0.1269616 | 2.982702 | 0.131743
2.92691 | 0.3469354 | 1.378294 | 0.2523198 | 0.6818919 | 0.1687957 | 1.721965 | 0.2637071 | 0.6931964 | 0.1312234 | 0.8199363 | 0.1746921 | 2.674996 | 0.2887361 | 2.795335 | 0.328476 | 1.845663 | 0.2578071 | 2.824783 | 0.3212487 | 2.985473 | 0.1279865 | 2.864437 | 0.1237432 | 2.674837 | 0.1238189 | 2.94126 | 0.1219063 | 2.96896 | 0.1197684 | 2.913821 | 0.1258267 | 2.983413 | 0.1247291 | 3.013615 | 0.1271478 | 3.001394 | 0.1319591
2.945656 | 0.3479384 | 1.397368 | 0.2538418 | 0.6855311 | 0.1694175 | 1.740329 | 0.2647776 | 0.6969424 | 0.1312997 | 0.8384045 | 0.1767517 | 2.693413 | 0.2894541 | 2.813912 | 0.3293364 | 1.864683 | 0.2588332 | 2.8432 | 0.3218706 | 3.004326 | 0.1285635 | 2.882969 | 0.1241291 | 2.693201 | 0.1242249 | 2.959456 | 0.1218113 | 2.987263 | 0.1198396 | 2.932124 | 0.1260755 | 3.002044 | 0.1249435 | 3.032414 | 0.1274014 | 3.019811 | 0.1321767
2.964073 | 0.3486449 | 1.415404 | 0.2553167 | 0.6891703 | 0.1698743 | 1.758526 | 0.2658662 | 0.7006961 | 0.1312377 | 0.8572568 | 0.1789556 | 2.712105 | 0.290141 | 2.833039 | 0.3300842 | 1.88288 | 0.2598525 | 2.861396 | 0.3226174 | 3.022415 | 0.128285 | 2.901218 | 0.1243183 | 2.711618 | 0.1242892 | 2.978094 | 0.1222427 | 3.006177 | 0.1203034 | 2.950869 | 0.1260783 | 3.020842 | 0.125202 | 3.050396 | 0.1275633 | 3.038603 | 0.1324327
2.982269 | 0.3495078 | 1.433981 | 0.2567234 | 0.6928629 | 0.1703273 | 1.777103 | 0.2670023 | 0.7043353 | 0.1311297 | 0.8755139 | 0.180808 | 2.730576 | 0.2909186 | 2.851022 | 0.3308548 | 1.901511 | 0.2607398 | 2.880088 | 0.3234387 | 3.041267 | 0.1289712 | 2.920231 | 0.1244639 | 2.730249 | 0.1245627 | 2.99716 | 0.1223438 | 3.024373 | 0.1203714 | 2.968905 | 0.1264851 | 3.039313 | 0.1254205 | 3.069409 | 0.1278505 | 3.05686 | 0.1327031
3.000961 | 0.3500865 | 1.452612 | 0.2581639 | 0.6965632 | 0.1709853 | 1.795955 | 0.2682506 | 0.7078067 | 0.1309694 | 0.8940915 | 0.1829891 | 2.74926 | 0.2916914 | 2.869653 | 0.3316168 | 1.920035 | 0.2616397 | 2.898612 | 0.3242847 | 3.059631 | 0.1289366 | 2.938541 | 0.1246283 | 2.749101 | 0.1249006 | 3.015196 | 0.122594 | 3.043438 | 0.1205779 | 2.988032 | 0.1267228 | 3.057669 | 0.125619 | 3.087818 | 0.1279982 | 3.075277 | 0.132889
3.019867 | 0.3513177 | 1.471739 | 0.2597432 | 0.7002558 | 0.1715995 | 1.814151 | 0.2691535 | 0.711507 | 0.1307158 | 0.9126691 | 0.1849227 | 2.767624 | 0.2922862 | 2.887963 | 0.3321453 | 1.939055 | 0.2628137 | 2.917136 | 0.3249488 | 3.078537 | 0.1293765 | 2.957119 | 0.125177 | 2.767358 | 0.1249416 | 3.033774 | 0.1227952 | 3.061467 | 0.1206709 | 3.006503 | 0.1267604 | 3.076361 | 0.1258765 | 3.106724 | 0.1283632 | 3.093855 | 0.1331614
3.038063 | 0.3517736 | 1.489775 | 0.2610101 | 0.7040629 | 0.1721259 | 1.832515 | 0.2703671 | 0.715459 | 0.1308314 | 0.9315213 | 0.1868772 | 2.786316 | 0.2930954 | 2.906701 | 0.3329408 | 1.957037 | 0.263698 | 2.9355 | 0.3255971 | 3.096626 | 0.1295069 | 2.975376 | 0.1251804 | 2.785608 | 0.1253483 | 3.052413 | 0.1229066 | 3.080166 | 0.1210684 | 3.025233 | 0.1272074 | 3.095046 | 0.1262714 | 3.124768 | 0.1284687 | 3.112867 | 0.1333834
3.056534 | 0.3527553 | 1.508299 | 0.2623315 | 0.7061228 | 0.1723967 | 1.851421 | 0.2713534 | 0.7175342 | 0.130964 | 0.9497785 | 0.1888699 | 2.805001 | 0.2940363 | 2.925164 | 0.333699 | 1.975668 | 0.2644671 | 2.954353 | 0.3263288 | 3.115532 | 0.1296817 | 2.994228 | 0.1253264 | 2.8043 | 0.1255647 | 3.071097 | 0.1233069 | 3.098744 | 0.1210568 | 3.043108 | 0.1272886 | 3.11341 | 0.1263579 | 3.143559 | 0.1288043 | 3.130903 | 0.1336488
3.075279 | 0.353408 | 1.52677 | 0.26375 | 0.7099299 | 0.172948 | 1.87006 | 0.2725159 | 0.7356769 | 0.1346118 | 0.9684094 | 0.190721 | 2.823311 | 0.2943469 | 2.943703 | 0.3342682 | 1.993864 | 0.2653711 | 2.972595 | 0.3270865 | 3.133888 | 0.1300839 | 3.012371 | 0.1256481 | 2.823144 | 0.1257085 | 3.089293 | 0.1232687 | 3.117756 | 0.121466 | 3.062129 | 0.1275275 | 3.131667 | 0.1266325 | 3.162029 | 0.1288542 | 3.149374 | 0.1338936
3.093849 | 0.3543684 | 1.545569 | 0.2651233 | 0.7136759 | 0.1734868 | 1.888469 | 0.2734964 | 0.754636 | 0.1382472 | 0.9866666 | 0.1924295 | 2.841835 | 0.2951603 | 2.962228 | 0.3349097 | 2.012885 | 0.2664025 | 2.991187 | 0.3277324 | 3.152313 | 0.1301973 | 3.03062 | 0.1258425 | 2.841455 | 0.1259503 | 3.107657 | 0.1235314 | 3.135785 | 0.1216968 | 3.080546 | 0.1277784 | 3.150244 | 0.1267347 | 3.1805 | 0.1291657 | 3.167577 | 0.1340873
3.112167 | 0.3550734 | 1.563711 | 0.2665567 | 0.7172617 | 0.173916 | 1.906887 | 0.274751 | 0.7729466 | 0.1412474 | 1.005458 | 0.1944599 | 2.860413 | 0.2959622 | 2.98108 | 0.3358462 | 2.031287 | 0.2674222 | 3.009658 | 0.3285682 | 3.170509 | 0.1304186 | 3.049038 | 0.1259747 | 2.859819 | 0.1262852 | 3.126235 | 0.1238214 | 3.154316 | 0.1217177 | 3.099123 | 0.1278499 | 3.169257 | 0.1270304 | 3.19865 | 0.1292833 | 3.186369 | 0.1342456
3.13047 | 0.3559419 | 1.582457 | 0.2678609 | 0.7207407 | 0.1743928 | 1.925525 | 0.275738 | 0.7917912 | 0.1440875 | 1.024089 | 0.1963486 | 2.879105 | 0.2963628 | 2.999055 | 0.3363633 | 2.049826 | 0.2680815 | 3.028617 | 0.3293184 | 3.189689 | 0.1306636 | 3.068271 | 0.1261507 | 2.878556 | 0.1264083 | 3.144927 | 0.1239006 | 3.172902 | 0.122081 | 3.117266 | 0.128263 | 3.187514 | 0.1272184 | 3.217877 | 0.1295902 | 3.204626 | 0.1346289
3.149269 | 0.3567353 | 1.600927 | 0.2690334 | 0.7241053 | 0.1748744 | 1.944318 | 0.2768806 | 0.8098348 | 0.1466729 | 1.042567 | 0.1978006 | 2.897515 | 0.2973261 | 3.017747 | 0.3369471 | 2.068297 | 0.2689248 | 3.04692 | 0.329902 | 3.207994 | 0.1308979 | 3.086307 | 0.1265028 | 2.897244 | 0.1266271 | 3.163184 | 0.1241226 | 3.191586 | 0.1221814 | 3.136286 | 0.1281864 | 3.205985 | 0.1274459 | 3.236187 | 0.1297506 | 3.223257 | 0.1347524
3.1679 | 0.357644 | 1.619932 | 0.2705097 | 0.7280115 | 0.1754752 | 1.962629 | 0.2777219 | 0.828626 | 0.1493251 | 1.060985 | 0.1996736 | 2.915825 | 0.2978585 | 3.036324 | 0.3377914 | 2.087088 | 0.2699341 | 3.065612 | 0.3306503 | 3.226732 | 0.1308781 | 3.104992 | 0.1265238 | 2.915501 | 0.126847 | 3.18154 | 0.1243301 | 3.209675 | 0.1224198 | 3.154643 | 0.1286316 | 3.224616 | 0.1275831 | 3.254978 | 0.1300113 | 3.241621 | 0.1348674
3.186157 | 0.3583114 | 1.637922 | 0.2716682 | 0.7317652 | 0.1759988 | 1.980878 | 0.2787781 | 0.8470434 | 0.1520249 | 1.079669 | 0.2011367 | 2.934731 | 0.2985479 | 3.055177 | 0.338801 | 2.105284 | 0.2706946 | 3.083862 | 0.3312504 | 3.244829 | 0.1314246 | 3.123302 | 0.1266404 | 2.933865 | 0.1271957 | 3.200011 | 0.1244667 | 3.228695 | 0.1227128 | 3.173495 | 0.1286736 | 3.243468 | 0.1278396 | 3.272915 | 0.1300941 | 3.260748 | 0.1352299
3.2043 | 0.3589217 | 1.6565 | 0.2729335 | 0.7505106 | 0.1784841 | 1.99957 | 0.2798905 | 0.8660559 | 0.154453 | 1.098086 | 0.2029134 | 2.953201 | 0.2993719 | 3.073159 | 0.3391072 | 2.123595 | 0.2715403 | 3.102607 | 0.3319884 | 3.263681 | 0.1313573 | 3.142321 | 0.1270937 | 2.952603 | 0.12732 | 3.218863 | 0.12458 | 3.246945 | 0.1226963 | 3.191477 | 0.1290069 | 3.26145 | 0.1280149 | 3.291706 | 0.1303883 | 3.278783 | 0.1353591
3.223099 | 0.3597363 | 1.675131 | 0.2742026 | 0.7689813 | 0.1810199 | 2.018369 | 0.2809634 | 0.8838782 | 0.1560809 | 1.116557 | 0.204423 | 2.971565 | 0.2997764 | 3.091737 | 0.340028 | 2.142394 | 0.2725064 | 3.120971 | 0.3328221 | 3.282037 | 0.131667 | 3.16057 | 0.1270976 | 2.971188 | 0.1276233 | 3.237281 | 0.1249982 | 3.265744 | 0.1231373 | 3.210329 | 0.1291274 | 3.280135 | 0.1283756 | 3.310177 | 0.1305724 | 3.297308 | 0.1356306
3.241783 | 0.3606779 | 1.694098 | 0.2756681 | 0.7881006 | 0.1835328 | 2.036839 | 0.2818522 | 0.9025168 | 0.1573874 | 1.135081 | 0.2060643 | 2.989868 | 0.3008331 | 3.110047 | 0.3404572 | 2.161193 | 0.2733675 | 3.139602 | 0.3332729 | 3.300783 | 0.1320775 | 3.179095 | 0.1273895 | 2.989438 | 0.1278563 | 3.255698 | 0.1249896 | 3.283886 | 0.1230041 | 3.228739 | 0.1292577 | 3.298552 | 0.1285731 | 3.329189 | 0.1308461 | 3.315939 | 0.1358182
3.259987 | 0.3611282 | 1.711912 | 0.2769172 | 0.8060296 | 0.1856852 | 2.055142 | 0.2829079 | 0.9210334 | 0.1500622 | 1.153712 | 0.2077373 | 3.008721 | 0.3012227 | 3.128732 | 0.3413207 | 2.179274 | 0.2742463 | 3.157966 | 0.3340593 | 3.318765 | 0.1321549 | 3.197352 | 0.1276108 | 3.007695 | 0.127903 | 3.274222 | 0.125143 | 3.302685 | 0.123374 | 3.247424 | 0.1297069 | 3.317297 | 0.1286788 | 3.346851 | 0.1311862 | 3.335004 | 0.1361454
3.278511 | 0.36216 | 1.73049 | 0.2780637 | 0.8246072 | 0.1880322 | 2.073888 | 0.2838463 | 0.9394595 | 0.1535552 | 1.172076 | 0.2091444 | 3.027084 | 0.3020911 | 3.146989 | 0.3419987 | 2.197699 | 0.2748941 | 3.176872 | 0.334811 | 3.337778 | 0.1323211 | 3.216364 | 0.1278071 | 3.026326 | 0.1282224 | 3.292914 | 0.1254029 | 3.321156 | 0.1237191 | 3.26536 | 0.1295069 | 3.335386 | 0.1289797 | 3.36581 | 0.1312008 | 3.353094 | 0.1363496
3.297257 | 0.362524 | 1.7488 | 0.2790847 | 0.8430779 | 0.1902409 | 2.092572 | 0.2849266 | 0.9575488 | 0.1588156 | 1.190494 | 0.2107628 | 3.045448 | 0.3025882 | 3.16562 | 0.3427099 | 2.216002 | 0.2757524 | 3.195175 | 0.3354727 | 3.355867 | 0.1325446 | 3.234675 | 0.1278161 | 3.045018 | 0.1284848 | 3.311217 | 0.1255856 | 3.340054 | 0.123869 | 3.284319 | 0.1300065 | 3.353697 | 0.1290855 | 3.384113 | 0.1314455 | 3.371671 | 0.1366093
3.31588 | 0.3634912 | 1.767538 | 0.2804274 | 0.8618768 | 0.1925021 | 2.110829 | 0.2858192 | 0.9766147 | 0.1625788 | 1.20869 | 0.2122553 | 3.063591 | 0.3031358 | 3.183984 | 0.3432088 | 2.234748 | 0.2768498 | 3.213539 | 0.3361314 | 3.374124 | 0.1328446 | 3.252924 | 0.1282781 | 3.063427 | 0.1285574 | 3.330016 | 0.1257737 | 3.357869 | 0.1238675 | 3.30263 | 0.1301561 | 3.372328 | 0.1292875 | 3.402424 | 0.1316405 | 3.390089 | 0.1367404
3.334251 | 0.3642612 | 1.785688 | 0.2816024 | 0.8800728 | 0.1946269 | 2.129193 | 0.2868778 | 0.9948719 | 0.1652367 | 1.227488 | 0.2136515 | 3.082443 | 0.3039539 | 3.202943 | 0.3439067 | 2.253058 | 0.2773287 | 3.232177 | 0.336902 | 3.392648 | 0.1329128 | 3.271502 | 0.1282904 | 3.081845 | 0.1288833 | 3.348433 | 0.1258918 | 3.376461 | 0.1243057 | 3.320933 | 0.1301383 | 3.39118 | 0.1295054 | 3.420681 | 0.1318039 | 3.408781 | 0.1369624
3.352608 | 0.365118 | 1.804434 | 0.2827618 | 0.8987648 | 0.1966601 | 2.147984 | 0.2878678 | 1.01377 | 0.1680453 | 1.245906 | 0.2153228 | 3.10096 | 0.3046221 | 3.221085 | 0.3443637 | 2.271582 | 0.2782592 | 3.250915 | 0.3376883 | 3.411661 | 0.1332014 | 3.290629 | 0.1285252 | 3.100483 | 0.1288817 | 3.367339 | 0.1262422 | 3.394932 | 0.1243942 | 3.33919 | 0.1305941 | 3.409323 | 0.1297436 | 3.439854 | 0.1322086 | 3.427198 | 0.1370371
3.37146 | 0.3657682 | 1.822783 | 0.2837743 | 0.9173424 | 0.1987239 | 2.166509 | 0.2889586 | 1.031813 | 0.1702302 | 1.264483 | 0.2166308 | 3.119331 | 0.3050974 | 3.239831 | 0.345427 | 2.290099 | 0.2789886 | 3.269165 | 0.3383559 | 3.429803 | 0.1333893 | 3.308718 | 0.1286766 | 3.119168 | 0.1293471 | 3.385642 | 0.1262586 | 3.413449 | 0.1244138 | 3.358366 | 0.1305649 | 3.427847 | 0.1299841 | 3.457889 | 0.1321363 | 3.445669 | 0.1373956
3.390045 | 0.3666094 | 1.841749 | 0.2850599 | 0.9364082 | 0.2007819 | 2.184766 | 0.2897545 | 1.050658 | 0.1726305 | 1.282847 | 0.218011 | 3.137855 | 0.3057149 | 3.25824 | 0.3457779 | 2.309066 | 0.2797221 | 3.287643 | 0.3390325 | 3.448709 | 0.1335633 | 3.327403 | 0.1288602 | 3.137585 | 0.129333 | 3.403899 | 0.1264697 | 3.431652 | 0.1248228 | 3.376348 | 0.1308737 | 3.446485 | 0.1300097 | 3.476963 | 0.1324494 | 3.464197 | 0.1375001
3.408569 | 0.367441 | 1.859777 | 0.2861046 | 0.9543907 | 0.2027141 | 2.202855 | 0.2906976 | 1.068969 | 0.1749556 | 1.301539 | 0.219471 | 3.156545 | 0.3062442 | 3.277367 | 0.3467048 | 2.327208 | 0.2809186 | 3.305946 | 0.3394901 | 3.466806 | 0.1336065 | 3.345766 | 0.1291235 | 3.156163 | 0.129594 | 3.422423 | 0.126565 | 3.450611 | 0.1249134 | 3.395475 | 0.1309104 | 3.465116 | 0.1303803 | 3.494831 | 0.132561 | 3.483103 | 0.1376823
3.426819 | 0.3679044 | 1.878584 | 0.2872796 | 0.9729759 | 0.2046586 | 2.221654 | 0.2916923 | 1.088027 | 0.1768386 | 1.320117 | 0.2209228 | 3.174963 | 0.3071152 | 3.295296 | 0.3473151 | 2.345847 | 0.28136 | 3.324692 | 0.3403143 | 3.485765 | 0.1341299 | 3.364565 | 0.1291009 | 3.174748 | 0.129918 | 3.441489 | 0.1268662 | 3.468762 | 0.1248813 | 3.413457 | 0.1313614 | 3.483641 | 0.1304707 | 3.513904 | 0.1327548 | 3.501192 | 0.1379157
3.445458 | 0.3687859 | 1.896948 | 0.2885137 | 0.9912788 | 0.2064687 | 2.240392 | 0.2927132 | 1.106063 | 0.1787059 | 1.338634 | 0.2221208 | 3.19354 | 0.3074521 | 3.313874 | 0.3479819 | 2.364478 | 0.2823575 | 3.342934 | 0.3410489 | 3.504175 | 0.1340456 | 3.383036 | 0.1295079 | 3.193539 | 0.1299654 | 3.459746 | 0.1268737 | 3.487721 | 0.1255794 | 3.432195 | 0.1313043 | 3.502165 | 0.1307264 | 3.532261 | 0.1332251 | 3.519663 | 0.1379693
3.464195 | 0.3695739 | 1.916171 | 0.2897004 | 1.010512 | 0.2086078 | 2.258595 | 0.293475 | 1.124869 | 0.1806943 | 1.357005 | 0.2236605 | 3.212171 | 0.3085696 | 3.332291 | 0.3486517 | 2.383384 | 0.2830457 | 3.361528 | 0.3415414 | 3.522538 | 0.1344686 | 3.401286 | 0.1295692 | 3.211903 | 0.1302329 | 3.478164 | 0.1271246 | 3.505757 | 0.1251818 | 3.450712 | 0.1314712 | 3.520803 | 0.1309267 | 3.550892 | 0.1330904 | 3.538347 | 0.1383592
3.482666 | 0.3700847 | 1.934215 | 0.2908301 | 1.028327 | 0.2102109 | 2.27712 | 0.2945771 | 1.143279 | 0.1820996 | 1.375857 | 0.2250069 | 3.23081 | 0.3089763 | 3.35125 | 0.3494534 | 2.401572 | 0.2839339 | 3.379991 | 0.3422428 | 3.540956 | 0.134534 | 3.419703 | 0.1296766 | 3.230099 | 0.1303393 | 3.496742 | 0.127216 | 3.524769 | 0.1257246 | 3.469564 | 0.1319508 | 3.539488 | 0.1311529 | 3.569149 | 0.1334226 | 3.557253 | 0.1385467
3.500977 | 0.3707398 | 1.952525307 | 0.2917504 | 1.046859 | 0.2120868 | 2.295812 | 0.2952492 | 1.161803 | 0.1841414 | 1.394267 | 0.2262672 | 3.249334 | 0.3095771 | 3.36934 | 0.3499194 | 2.420112 | 0.2846094 | 3.398958 | 0.3429384 | 3.559968 | 0.1347895 | 3.438448 | 0.1300472 | 3.248738 | 0.1305478 | 3.515587 | 0.1273993 | 3.543072 | 0.1256299 | 3.487608 | 0.1318411 | 3.557798 | 0.1312659 | 3.588054 | 0.1337371 | 3.575174 | 0.1387228
3.519829 | 0.3714118 | 1.970996 | 0.2928244 | 1.065162 | 0.2136365 | 2.314496 | 0.296406 | 1.180228 | 0.1860249 | 1.412799 | 0.2275375 | 3.267858 | 0.3102975 | 3.388192 | 0.3506421 | 2.438414 | 0.2852638 | 3.417101 | 0.3435751 | 3.578225 | 0.1349061 | 3.456698 | 0.1301043 | 3.26759 | 0.1307927 | 3.53379 | 0.1275641 | 3.562031 | 0.1261058 | 3.50646 | 0.1322315 | 3.575887 | 0.1315644 | 3.606418 | 0.1337533 | 3.593492 | 0.1389121
3.538406 | 0.372019 | 1.989955 | 0.2940952 | 1.0838 | 0.2154199 | 2.332852 | 0.2972425 | 1.199187 | 0.1880219 | 1.431048 | 0.2288231 | 3.286054 | 0.3108301 | 3.406663 | 0.3509651 | 2.457213 | 0.2861639 | 3.435732 | 0.3441353 | 3.596528 | 0.1351079 | 3.475009 | 0.1302908 | 3.286007 | 0.1308897 | 3.552315 | 0.1279273 | 3.580021 | 0.1262384 | 3.524717 | 0.1322398 | 3.59474 | 0.1317331 | 3.624729 | 0.1341036 | 3.61207 | 0.1390594
3.556606 | 0.3729628 | 2.008151 | 0.2950265 | 1.102157 | 0.2172166 | 2.351224 | 0.298171 | 1.21749 | 0.1896231 | 1.449794 | 0.2300794 | 3.304746 | 0.311287 | 3.425462 | 0.351809 | 2.475684 | 0.2869847 | 3.454256 | 0.3451289 | 3.615007 | 0.1353409 | 3.493426 | 0.1304531 | 3.304364 | 0.1312027 | 3.570839 | 0.127975 | 3.598866 | 0.1262045 | 3.543447 | 0.1327017 | 3.613752 | 0.1318463 | 3.643251 | 0.1340414 | 3.630754 | 0.1391712
3.575077 | 0.3737615 | 2.02695 | 0.2961153 | 1.120742 | 0.218794 | 2.369962 | 0.2990885 | 1.236236 | 0.1906765 | 1.468417 | 0.231496 | 3.32343 | 0.3120848 | 3.443551 | 0.3521435 | 2.494155 | 0.287409 | 3.473215 | 0.3456259 | 3.634233 | 0.1355454 | 3.512438 | 0.1306512 | 3.323002 | 0.131174 | 3.589531 | 0.1280954 | 3.61723 | 0.1267006 | 3.561704 | 0.1325137 | 3.631895 | 0.1320533 | 3.66237 | 0.134485 | 3.648851 | 0.1395408
3.593708 | 0.374316 | 2.0452 | 0.2970428 | 1.139205 | 0.220276 | 2.388593 | 0.3001612 | 1.254165 | 0.1913926 | 1.486842 | 0.2326089 | 3.341955 | 0.3124902 | 3.462022 | 0.3531151 | 2.512626 | 0.2884506 | 3.491258 | 0.3463331 | 3.652269 | 0.1355639 | 3.530749 | 0.1307474 | 3.34174 | 0.1314752 | 3.607567 | 0.1283999 | 3.635807 | 0.1265285 | 3.580671 | 0.132827 | 3.650312 | 0.1322021 | 3.680467 | 0.1344982 | 3.667536 | 0.139569
3.612392 | 0.3752843 | 2.064151 | 0.298252 | 1.158164 | 0.2221886 | 2.407178 | 0.3009141 | 1.273071 | 0.1937472 | 1.50526 | 0.2338673 | 3.360265 | 0.3132026 | 3.480706 | 0.35371 | 2.53158 | 0.2891234 | 3.509889 | 0.3469793 | 3.67106 | 0.1357754 | 3.54954 | 0.1310444 | 3.359997 | 0.1316905 | 3.625816 | 0.1285251 | 3.654171 | 0.1270626 | 3.598974 | 0.1331104 | 3.669057 | 0.1324102 | 3.699258 | 0.1347465 | 3.68606 | 0.1398874
3.630542 | 0.3756092 | 2.082256 | 0.299134 | 1.176207 | 0.223673 | 2.42532 | 0.3017478 | 1.291595 | 0.1958053 | 1.524165 | 0.2349331 | 3.379171 | 0.3135318 | 3.49978 | 0.3543441 | 2.54967 | 0.2898891 | 3.528253 | 0.3474371 | 3.689325 | 0.1359674 | 3.567637 | 0.130989 | 3.378361 | 0.1319419 | 3.644455 | 0.1284399 | 3.673077 | 0.1268788 | 3.617666 | 0.1331343 | 3.687528 | 0.132603 | 3.717355 | 0.1348207 | 3.705187 | 0.1399611
3.648799 | 0.376433 | 2.100833 | 0.3000905 | 1.194838 | 0.2252196 | 2.443951 | 0.3026621 | 1.310287 | 0.1980426 | 1.542796 | 0.2363105 | 3.397474 | 0.3143982 | 3.517594 | 0.3549647 | 2.568201 | 0.2905614 | 3.547098 | 0.3481416 | 3.708116 | 0.136014 | 3.586596 | 0.131296 | 3.397045 | 0.1320092 | 3.663361 | 0.1288817 | 3.691441 | 0.1271594 | 3.636022 | 0.1333105 | 3.705831 | 0.132656 | 3.736199 | 0.1350894 | 3.723055 | 0.140218
3.667697 | 0.3771256 | 2.119457 | 0.3012551 | 1.213363 | 0.2268487 | 2.462857 | 0.3036555 | 1.328323 | 0.1998269 | 1.560939 | 0.2374473 | 3.415899 | 0.3148781 | 3.536126 | 0.3556393 | 2.586726 | 0.2913756 | 3.565508 | 0.3487467 | 3.72648 | 0.1362195 | 3.60496 | 0.1313826 | 3.415623 | 0.1323673 | 3.681503 | 0.1289087 | 3.71024 | 0.127536 | 3.654767 | 0.1336242 | 3.72447 | 0.1330082 | 3.754563 | 0.1352516 | 3.7418 | 0.1404278
3.686008 | 0.3778053 | 2.138477 | 0.3023501 | 1.23265 | 0.2284447 | 2.481168 | 0.3042754 | 1.347007 | 0.2016189 | 1.579356 | 0.2386046 | 3.434308 | 0.3154671 | 3.554375 | 0.3562097 | 2.605631 | 0.2920803 | 3.58404 | 0.3492431 | 3.745111 | 0.1365256 | 3.623644 | 0.1316295 | 3.433827 | 0.1323934 | 3.700027 | 0.1290829 | 3.728222 | 0.1274062 | 3.673078 | 0.1337418 | 3.743047 | 0.1331858 | 3.773248 | 0.1354545 | 3.760423 | 0.1405368
3.704425 | 0.3784014 | 2.156291 | 0.3032111 | 1.250624 | 0.2298933 | 2.499585 | 0.3051443 | 1.365264 | 0.2033917 | 1.598262 | 0.2398521 | 3.453328 | 0.3163301 | 3.573167 | 0.3568995 | 2.623774 | 0.2929484 | 3.602457 | 0.3499768 | 3.763261 | 0.1363449 | 3.641734 | 0.1317669 | 3.452129 | 0.1325414 | 3.718826 | 0.1292714 | 3.747013 | 0.1278276 | 3.691976 | 0.133963 | 3.761518 | 0.1332964 | 3.791238 | 0.1356209 | 3.779451 | 0.1408733
3.723003 | 0.3791671 | 2.17477 | 0.3042844 | 1.268996 | 0.2313791 | 2.518437 | 0.3060232 | 1.383735 | 0.2050082 | 1.616565 | 0.2411253 | 3.471524 | 0.3169532 | 3.59137 | 0.3575901 | 2.642138 | 0.2933376 | 3.621309 | 0.3504706 | 3.782167 | 0.1367743 | 3.660693 | 0.1319178 | 3.470768 | 0.1327852 | 3.737297 | 0.1294746 | 3.765431 | 0.1279072 | 3.709852 | 0.1341142 | 3.779882 | 0.1335824 | 3.81025 | 0.1358026 | 3.797487 | 0.1409413
3.741527 | 0.3797071 | 2.193187 | 0.3051949 | 1.287352 | 0.2326981 | 2.536855 | 0.3069988 | 1.401985 | 0.2065987 | 1.634883 | 0.2420776 | 3.48972 | 0.3170271 | 3.610009 | 0.3580316 | 2.660502 | 0.2941463 | 3.639513 | 0.3511045 | 3.800203 | 0.1368116 | 3.679057 | 0.1320609 | 3.48962 | 0.1329483 | 3.755715 | 0.1295303 | 3.784283 | 0.1279583 | 3.728651 | 0.1343278 | 3.798185 | 0.1337162 | 3.828393 | 0.1360315 | 3.816065 | 0.1411363
3.760158 | 0.3805843 | 2.211765 | 0.3062616 | 1.306365 | 0.2344855 | 2.555272 | 0.3077085 | 1.421005 | 0.208311 | 1.653079 | 0.2429855 | 3.508138 | 0.3179287 | 3.628426 | 0.3585184 | 2.679293 | 0.2949437 | 3.657984 | 0.3517085 | 3.818505 | 0.1369274 | 3.697421 | 0.1323179 | 3.50771 | 0.1330556 | 3.774346 | 0.1297162 | 3.802265 | 0.1283015 | 3.746854 | 0.1344236 | 3.816656 | 0.1338603 | 3.846757 | 0.1360124 | 3.834367 | 0.1413423
3.77869 | 0.3811292 | 2.229968 | 0.30714 | 1.324622 | 0.2356893 | 2.573628 | 0.3086679 | 1.439201 | 0.2096285 | 1.671878 | 0.2442551 | 3.526937 | 0.3183904 | 3.647439 | 0.359338 | 2.697543 | 0.2956373 | 3.676668 | 0.3525459 | 3.836923 | 0.1371608 | 3.715998 | 0.1323235 | 3.52618 | 0.1330346 | 3.79287 | 0.1300526 | 3.820896 | 0.1285189 | 3.765325 | 0.1346845 | 3.835508 | 0.1340093 | 3.86506 | 0.1365027 | 3.853273 | 0.1415272
3.797107 | 0.3818468 | 2.248706 | 0.3081641 | 1.34326 | 0.2370755 | 2.59232 | 0.3094523 | 1.45816 | 0.2114539 | 1.690394 | 0.2456773 | 3.545194 | 0.3190696 | 3.665582 | 0.3597469 | 2.716074 | 0.2963091 | 3.695246 | 0.3532527 | 3.855989 | 0.1372473 | 3.735011 | 0.1325669 | 3.545086 | 0.1337019 | 3.811714 | 0.1300227 | 3.839313 | 0.12845 | 3.783574 | 0.1347502 | 3.853872 | 0.1342259 | 3.884187 | 0.1362301 | 3.871477 | 0.1417604
3.815906 | 0.3825656 | 2.267123 | 0.3090427 | 1.361731 | 0.238601 | 2.61089 | 0.3103729 | 1.476303 | 0.2127852 | 1.708819 | 0.246368 | 3.563771 | 0.3194276 | 3.684269 | 0.3603248 | 2.734492 | 0.2969397 | 3.713503 | 0.3536933 | 3.874246 | 0.1374106 | 3.753161 | 0.1328007 | 3.563389 | 0.1333481 | 3.830086 | 0.1303181 | 3.85783 | 0.1286703 | 3.802701 | 0.1350577 | 3.872236 | 0.1344348 | 3.902436 | 0.136705 | 3.890108 | 0.141811
3.834377 | 0.3832529 | 2.286296 | 0.3101307 | 1.380576 | 0.2398724 | 2.629155 | 0.3110186 | 1.494995 | 0.2144112 | 1.72729 | 0.2474152 | 3.582189 | 0.3199864 | 3.702632 | 0.3610632 | 2.753504 | 0.2976963 | 3.73192 | 0.3544172 | 3.893197 | 0.1375282 | 3.771739 | 0.1327595 | 3.582081 | 0.1337297 | 3.848175 | 0.1303755 | 3.875927 | 0.1290415 | 3.820791 | 0.1350744 | 3.890973 | 0.1343112 | 3.921174 | 0.1368882 | 3.908632 | 0.1420473
3.852954 | 0.3838788 | 2.304118 | 0.3110071 | 1.398668 | 0.2412383 | 2.647404 | 0.3119351 | 1.513466 | 0.21601 | 1.745975 | 0.2488848 | 3.601041 | 0.3207403 | 3.721813 | 0.3617671 | 2.771433 | 0.2982947 | 3.750284 | 0.3547029 | 3.911134 | 0.1377362 | 3.790263 | 0.1330142 | 3.600498 | 0.1340038 | 3.866921 | 0.1305191 | 3.895 | 0.1288417 | 3.839803 | 0.1354027 | 3.909612 | 0.1347382 | 3.939217 | 0.136732 | 3.927591 | 0.142227
3.871097 | 0.3844334 | 2.322864 | 0.3120327 | 1.417192 | 0.2426739 | 2.666096 | 0.3128015 | 1.532531 | 0.2176632 | 1.764389 | 0.2496736 | 3.619344 | 0.3210821 | 3.739849 | 0.3621497 | 2.790179 | 0.2990629 | 3.769075 | 0.355102 | 3.93004 | 0.1377084 | 3.809062 | 0.133182 | 3.619236 | 0.1338504 | 3.885819 | 0.1306785 | 3.91325 | 0.1291278 | 3.857839 | 0.135367 | 3.928136 | 0.1349369 | 3.958176 | 0.1372767 | 3.945627 | 0.1423222
3.889896 | 0.3851944 | 2.341441 | 0.3129732 | 1.43583 | 0.2440364 | 2.684727 | 0.313681 | 1.5504 | 0.2190642 | 1.78292 | 0.2505935 | 3.637921 | 0.3217796 | 3.758426 | 0.3628026 | 2.808756 | 0.2996636 | 3.787386 | 0.3562021 | 3.94851 | 0.137935 | 3.827151 | 0.1333016 | 3.637707 | 0.1343519 | 3.903969 | 0.1306704 | 3.93227 | 0.1293258 | 3.876691 | 0.1356488 | 3.946447 | 0.1349944 | 3.976754 | 0.1373878 | 3.964204 | 0.1425494
3.90858 | 0.3859251 | 2.3604 | 0.3141064 | 1.454843 | 0.2455637 | 2.703145 | 0.3143562 | 1.569145 | 0.22057 | 1.801498 | 0.2520038 | 3.656453 | 0.3223245 | 3.77679 | 0.3632736 | 2.827769 | 0.3004806 | 3.805857 | 0.3563812 | 3.967248 | 0.1381094 | 3.845835 | 0.1335321 | 3.656345 | 0.1343112 | 3.922547 | 0.1309596 | 3.950085 | 0.1293636 | 3.895162 | 0.1358104 | 3.965185 | 0.1352542 | 3.995339 | 0.1371873 | 3.982736 | 0.1426182
3.926998 | 0.3863097 | 2.378383 | 0.3149095 | 1.472658 | 0.246409 | 2.721509 | 0.315211 | 1.587677 | 0.2219676 | 1.820404 | 0.2529895 | 3.675359 | 0.3228922 | 3.795528 | 0.3640792 | 2.845904 | 0.3013057 | 3.824381 | 0.3571703 | 3.985231 | 0.1381123 | 3.864093 | 0.1335528 | 3.674435 | 0.1346418 | 3.941185 | 0.131026 | 3.96899 | 0.1296262 | 3.913839 | 0.1360395 | 3.98393 | 0.1354789 | 4.013428 | 0.1379205 | 4.001695 | 0.1429292
3.945362 | 0.3870143 | 2.397182 | 0.3159346 | 1.491136 | 0.247938 | 2.740193 | 0.3158852 | 1.606308 | 0.2236361 | 1.8386 | 0.2539026 | 3.693448 | 0.3237413 | 3.813785 | 0.3643711 | 2.864497 | 0.301679 | 3.843394 | 0.3577271 | 4.004251 | 0.1384461 | 3.883052 | 0.1339297 | 3.693172 | 0.1346956 | 3.959763 | 0.1310896 | 3.987461 | 0.1298226 | 3.93205 | 0.1360872 | 4.002179 | 0.135553 | 4.032494 | 0.1378309 | 4.01951 | 0.1430621
3.964321 | 0.3875422 | 2.415546 | 0.3166554 | 1.509713 | 0.2492202 | 2.758824 | 0.316949 | 1.624496 | 0.224893 | 1.857292 | 0.2550723 | 3.712132 | 0.3239674 | 3.83247 | 0.3652318 | 2.882853 | 0.3025031 | 3.861376 | 0.358261 | 4.022668 | 0.1384456 | 3.901088 | 0.1338114 | 3.711971 | 0.1347063 | 3.97818 | 0.1313299 | 4.006465 | 0.1299456 | 3.951063 | 0.136369 | 4.020383 | 0.1358859 | 4.050858 | 0.1379948 | 4.038087 | 0.1432148
3.982578 | 0.3882932 | 2.434222 | 0.3176892 | 1.52823 | 0.250417 | 2.777188 | 0.3175822 | 1.643356 | 0.2264313 | 1.875434 | 0.2558366 | 3.73055 | 0.3247463 | 3.851055 | 0.3654454 | 2.901652 | 0.3030826 | 3.880068 | 0.358867 | 4.040971 | 0.1385983 | 3.919452 | 0.1341304 | 3.730388 | 0.1349494 | 3.996651 | 0.1314628 | 4.024349 | 0.1299099 | 3.969259 | 0.1363786 | 4.039121 | 0.1358537 | 4.069169 | 0.1383707 | 4.056345 | 0.1433215
4.001156 | 0.3888066 | 2.452594 | 0.3184798 | 1.546373 | 0.2517043 | 2.795766 | 0.3185013 | 1.66172 | 0.2277264 | 1.894233 | 0.2571051 | 3.749242 | 0.3251312 | 3.869899 | 0.3663073 | 2.920016 | 0.3038072 | 3.898691 | 0.3594268 | 4.059388 | 0.138625 | 3.937816 | 0.1341442 | 3.748752 | 0.1351811 | 4.015229 | 0.1314525 | 4.043201 | 0.1303353 | 3.987722 | 0.1367479 | 4.05808 | 0.1362186 | 4.087525 | 0.1380474 | 4.075197 | 0.1436379
4.01952 | 0.3896698 | 2.471332 | 0.3194688 | 1.565126 | 0.2527691 | 2.814351 | 0.3192708 | 1.680466 | 0.2292442 | 1.912864 | 0.2581651 | 3.767819 | 0.3258167 | 3.887996 | 0.3666873 | 2.938594 | 0.3045415 | 3.917658 | 0.3601194 | 4.078515 | 0.1387258 | 3.956927 | 0.1344075 | 3.767605 | 0.1351423 | 4.033852 | 0.1316947 | 4.061725 | 0.1305427 | 4.00604 | 0.1366268 | 4.07623 | 0.1362687 | 4.106652 | 0.1388494 | 4.093446 | 0.1437419
4.038257 | 0.390279 | 2.489642 | 0.3203085 | 1.583596 | 0.2540876 | 2.833035 | 0.3200916 | 1.698662 | 0.2304808 | 1.931282 | 0.2589931 | 3.786236 | 0.3262028 | 3.906574 | 0.3674189 | 2.957011 | 0.304865 | 3.935641 | 0.3607523 | 4.096765 | 0.1389693 | 3.975192 | 0.1344472 | 3.785908 | 0.135477 | 4.052117 | 0.1318555 | 4.080303 | 0.130525 | 4.025167 | 0.1369621 | 4.094701 | 0.1363889 | 4.124795 | 0.1385902 | 4.112138 | 0.1438787
4.056621 | 0.3908402 | 2.5087 | 0.3213257 | 1.602555 | 0.2553416 | 2.851506 | 0.3208423 | 1.717514 | 0.2320368 | 1.949646 | 0.2599406 | 3.804814 | 0.3265559 | 3.925045 | 0.3679301 | 2.97597 | 0.3059705 | 3.954272 | 0.3612162 | 4.115289 | 0.1390478 | 3.99377 | 0.1345968 | 3.804493 | 0.1355518 | 4.07026 | 0.1318609 | 4.098445 | 0.1307302 | 4.043363 | 0.1370511 | 4.113553 | 0.1366225 | 4.143586 | 0.1386854 | 4.130449 | 0.1440105
4.075092 | 0.3914945 | 2.526629 | 0.3222058 | 1.620538 | 0.2564944 | 2.869763 | 0.3216436 | 1.735809 | 0.2332343 | 1.968605 | 0.2609798 | 3.823559 | 0.3274667 | 3.944004 | 0.3686716 | 2.993899 | 0.3063379 | 3.972689 | 0.3617856 | 4.133602 | 0.1390787 | 4.012187 | 0.1348248 | 3.822961 | 0.1357011 | 4.088898 | 0.1319993 | 4.117519 | 0.1307672 | 4.062208 | 0.1371801 | 4.132123 | 0.1366755 | 4.16179 | 0.1391293 | 4.149461 | 0.1442562
4.093181 | 0.3920661 | 2.545329 | 0.3229674 | 1.639169 | 0.257706 | 2.88834 | 0.3222902 | 1.754608 | 0.2347507 | 1.986915 | 0.2619989 | 3.841862 | 0.3276727 | 3.961933 | 0.3691548 | 3.012583 | 0.306893 | 3.991434 | 0.3624327 | 4.152507 | 0.1392401 | 4.031031 | 0.1349018 | 3.841379 | 0.1359277 | 4.107689 | 0.1323045 | 4.135883 | 0.1312049 | 4.080305 | 0.1371546 | 4.15038 | 0.136978 | 4.180695 | 0.1390473 | 4.167284 | 0.1443054
4.111873 | 0.3927781 | 2.5638 | 0.3239055 | 1.657746 | 0.2588581 | 2.907139 | 0.3233186 | 1.772812 | 0.2358803 | 2.005317 | 0.2629082 | 3.860333 | 0.3283178 | 3.980457 | 0.3696751 | 3.031115 | 0.3078427 | 4.009959 | 0.3629748 | 4.170864 | 0.1394443 | 4.049128 | 0.1350165 | 3.859903 | 0.1359355 | 4.126107 | 0.1322495 | 4.154621 | 0.1309911 | 4.09905 | 0.1374929 | 4.168744 | 0.1371319 | 4.198945 | 0.1393105 | 4.186182 | 0.1445868
4.130451 | 0.3935083 | 2.582812 | 0.3250451 | 1.676873 | 0.2602447 | 2.925503 | 0.3238118 | 1.791451 | 0.2370562 | 2.023742 | 0.2639856 | 3.87891 | 0.3288887 | 3.998928 | 0.3702741 | 3.050235 | 0.3084293 | 4.028376 | 0.3634113 | 4.18938 | 0.139582 | 4.067815 | 0.1352471 | 3.878267 | 0.1361644 | 4.144471 | 0.1323195 | 4.17271 | 0.1313043 | 4.117353 | 0.1374827 | 4.187543 | 0.1372652 | 4.21753 | 0.1396331 | 4.204713 | 0.1447224
4.148975 | 0.3938071 | 2.600627 | 0.325583 | 1.694909 | 0.2612323 | 2.943974 | 0.3246935 | 1.809593 | 0.2377989 | 2.042541 | 0.2650715 | 3.897656 | 0.3294171 | 4.017559 | 0.3708291 | 3.067996 | 0.3089732 | 4.046954 | 0.3639909 | 4.207592 | 0.1394769 | 4.086286 | 0.1352743 | 3.896623 | 0.1361365 | 4.162942 | 0.1323539 | 4.191455 | 0.1313429 | 4.136198 | 0.137633 | 4.205907 | 0.1374894 | 4.235726 | 0.1394615 | 4.223779 | 0.1449466
4.167553 | 0.3944999 | 2.619212 | 0.3265033 | 1.713433 | 0.2624354 | 2.962765 | 0.325436 | 1.82811 | 0.2386976 | 2.060898 | 0.2660713 | 3.915799 | 0.3299621 | 4.035648 | 0.3713033 | 3.086528 | 0.3097923 | 4.065646 | 0.3645245 | 4.226604 | 0.13987 | 4.105245 | 0.135368 | 3.915208 | 0.1363127 | 4.181946 | 0.1326048 | 4.209766 | 0.1315642 | 4.154134 | 0.1378662 | 4.224322 | 0.137527 | 4.254746 | 0.1398795 | 4.241754 | 0.1450803
4.18597 | 0.3948274 | 2.637622 | 0.3273328 | 1.731904 | 0.2635804 | 2.981281 | 0.326235 | 1.846321 | 0.2395609 | 2.079208 | 0.2667952 | 3.934323 | 0.3303778 | 4.054447 | 0.3716941 | 3.104884 | 0.3102622 | 4.083788 | 0.3650636 | 4.244747 | 0.1395287 | 4.123556 | 0.1356744 | 3.933786 | 0.1366428 | 4.200211 | 0.1325077 | 4.22861 | 0.1316715 | 4.17304 | 0.1379446 | 4.242465 | 0.1376436 | 4.272721 | 0.1399099 | 4.260286 | 0.1452543
4.20454 | 0.3960123 | 2.656154 | 0.328266 | 1.750749 | 0.2648072 | 2.999653 | 0.3269236 | 1.865494 | 0.2408202 | 2.097572 | 0.2678119 | 3.95258 | 0.3309563 | 4.072758 | 0.3724031 | 3.123576 | 0.3110121 | 4.102366 | 0.3655752 | 4.262996 | 0.1398555 | 4.141859 | 0.1356783 | 3.95231 | 0.1364423 | 4.218735 | 0.1328247 | 4.2467 | 0.1317216 | 4.19135 | 0.1381146 | 4.26121 | 0.1379729 | 4.291031 | 0.1400737 | 4.278703 | 0.1454863
4.22324 | 0.3959871 | 2.674457 | 0.3289921 | 1.768846 | 0.2658965 | 3.01807 | 0.3277697 | 1.883588 | 0.2418318 | 2.116371 | 0.2688745 | 3.971157 | 0.3315282 | 4.091877 | 0.373076 | 3.141887 | 0.3116401 | 4.120944 | 0.366158 | 4.281421 | 0.1398325 | 4.160276 | 0.1356928 | 3.970781 | 0.1368105 | 4.237313 | 0.1328669 | 4.265499 | 0.1320332 | 4.209699 | 0.1382801 | 4.279788 | 0.1379859 | 4.309555 | 0.1402548 | 4.297662 | 0.1455358
4.241543 | 0.3970383 | 2.693255 | 0.3299367 | 1.787644 | 0.2669591 | 3.036762 | 0.3284952 | 1.902493 | 0.2432861 | 2.134628 | 0.2696372 | 3.989682 | 0.3320138 | 4.109905 | 0.3731552 | 3.160464 | 0.3121887 | 4.139964 | 0.3667889 | 4.300487 | 0.1398314 | 4.179342 | 0.1361687 | 3.989305 | 0.1368433 | 4.256005 | 0.1328672 | 4.283649 | 0.1320407 | 4.228017 | 0.1385016 | 4.298205 | 0.1381601 | 4.328621 | 0.1403192 | 4.315858 | 0.1457722
4.260342 | 0.3974511 | 2.711451 | 0.3306326 | 1.806107 | 0.2679994 | 3.055233 | 0.3292209 | 1.920583 | 0.2444697 | 2.153099 | 0.2706559 | 4.008267 | 0.3326918 | 4.128605 | 0.3740285 | 3.178988 | 0.3127177 | 4.157885 | 0.3672617 | 4.318683 | 0.1398637 | 4.197706 | 0.1360374 | 4.007997 | 0.1368663 | 4.274415 | 0.1331608 | 4.30212 | 0.132193 | 4.24703 | 0.1386154 | 4.316676 | 0.1383475 | 4.346665 | 0.1405268 | 4.33455 | 0.1458997
4.278866 | 0.3980874 | 2.730578 | 0.3316646 | 1.824967 | 0.2691297 | 3.073589 | 0.3299611 | 1.939382 | 0.2458418 | 2.171615 | 0.2715412 | 4.026623 | 0.3329406 | 4.147129 | 0.3744597 | 3.198001 | 0.3134144 | 4.176356 | 0.3678494 | 4.337421 | 0.1396813 | 4.216123 | 0.1360412 | 4.026468 | 0.1371244 | 4.292725 | 0.1332069 | 4.320369 | 0.1323351 | 4.265287 | 0.1387151 | 4.33536 | 0.1384208 | 4.36557 | 0.1406687 | 4.352968 | 0.1459189
4.297336 | 0.3986992 | 2.748561 | 0.3323587 | 1.84311 | 0.2701208 | 3.091846 | 0.3305849 | 1.957799 | 0.2472338 | 2.190635 | 0.2721287 | 4.045422 | 0.3334574 | 4.166088 | 0.3751188 | 3.215983 | 0.3138542 | 4.19472 | 0.3683916 | 4.355686 | 0.1396435 | 4.234754 | 0.1363376 | 4.044885 | 0.1372855 | 4.311356 | 0.1333866 | 4.339435 | 0.1324853 | 4.284139 | 0.13889 | 4.354044 | 0.1386777 | 4.383767 | 0.1407332 | 4.372033 | 0.1462801
4.315594 | 0.399089 | 2.767299 | 0.333213 | 1.861688 | 0.2712563 | 3.110424 | 0.3313905 | 1.976811 | 0.2485832 | 2.208725 | 0.2733731 | 4.063839 | 0.3341034 | 4.18407 | 0.3755999 | 3.234782 | 0.3146186 | 4.213465 | 0.3688537 | 4.374423 | 0.1397962 | 4.25334 | 0.1364389 | 4.063569 | 0.1373128 | 4.330315 | 0.1333838 | 4.357532 | 0.1325888 | 4.301953 | 0.1389706 | 4.372469 | 0.1386814 | 4.402718 | 0.1409312 | 4.389907 | 0.1462779
4.334331 | 0.3998684 | 2.785769 | 0.3341735 | 1.880158 | 0.2722197 | 3.129002 | 0.3323125 | 1.994687 | 0.249731 | 2.227356 | 0.2743529 | 4.082256 | 0.3344562 | 4.202808 | 0.3761778 | 3.253085 | 0.315229 | 4.231715 | 0.3694536 | 4.392734 | 0.1390247 | 4.271642 | 0.136503 | 4.082261 | 0.1375012 | 4.348573 | 0.1335524 | 4.376438 | 0.1327195 | 4.320966 | 0.1391339 | 4.390826 | 0.1389584 | 4.420922 | 0.140982 | 4.408538 | 0.1463977
4.353016 | 0.4005801 | 2.804843 | 0.3351027 | 1.899171 | 0.2735792 | 3.147419 | 0.3326722 | 2.013646 | 0.2510217 | 2.245887 | 0.2750755 | 4.100833 | 0.3351717 | 4.221226 | 0.3766461 | 3.272319 | 0.3160087 | 4.250354 | 0.3699628 | 4.411418 | 0.1391026 | 4.290167 | 0.1367764 | 4.100671 | 0.1375667 | 4.36699 | 0.1335174 | 4.394634 | 0.1327469 | 4.339429 | 0.1393507 | 4.409624 | 0.1390534 | 4.43972 | 0.1412633 | 4.427123 | 0.1466704
4.371441 | 0.4008558 | 2.822871 | 0.3358225 | 1.916993 | 0.2743281 | 3.165943 | 0.3335522 | 2.032064 | 0.2521304 | 2.264953 | 0.2762365 | 4.119792 | 0.3354682 | 4.23991 | 0.3771672 | 3.290301 | 0.3165174 | 4.268771 | 0.3701975 | 4.429782 | 0.1389445 | 4.308584 | 0.1367332 | 4.118928 | 0.137822 | 4.385789 | 0.1333813 | 4.413432 | 0.1328765 | 4.358228 | 0.1395279 | 4.428202 | 0.139232 | 4.457924 | 0.1412771 | 4.446296 | 0.1468257
4.389858 | 0.4014167 | 2.841461 | 0.3366236 | 1.935738 | 0.2753671 | 3.184528 | 0.3341353 | 2.05058 | 0.2533137 | 2.283088 | 0.2768812 | 4.137996 | 0.3363576 | 4.258114 | 0.37777 | 3.308825 | 0.3172603 | 4.28773 | 0.3709753 | 4.448741 | 0.138543 | 4.327383 | 0.1370049 | 4.137674 | 0.1376297 | 4.404308 | 0.1336103 | 4.431735 | 0.1332347 | 4.376325 | 0.1394898 | 4.446673 | 0.1394017 | 4.47683 | 0.1414501 | 4.464012 | 0.146956
4.408649 | 0.4019851 | 2.859817 | 0.337431 | 1.953881 | 0.2763759 | 3.203106 | 0.3349032 | 2.068891 | 0.2544941 | 2.30146 | 0.2778976 | 4.15652 | 0.3365374 | 4.276913 | 0.3781225 | 3.327296 | 0.3176224 | 4.305765 | 0.3714547 | 4.467052 | 0.1387792 | 4.345747 | 0.1371018 | 4.156465 | 0.1380156 | 4.422618 | 0.1335467 | 4.450855 | 0.1332734 | 4.395398 | 0.1398609 | 4.464876 | 0.1395081 | 4.495186 | 0.1415888 | 4.482589 | 0.1471148
4.427067 | 0.4026013 | 2.878776 | 0.3382837 | 1.972512 | 0.2775298 | 3.221577 | 0.3355241 | 2.087911 | 0.2555839 | 2.319877 | 0.2784887 | 4.174884 | 0.3370448 | 4.295383 | 0.3784867 | 3.346087 | 0.3183624 | 4.32445 | 0.371842 | 4.485462 | 0.1384804 | 4.363783 | 0.1371894 | 4.174722 | 0.1379568 | 4.440814 | 0.1336406 | 4.468791 | 0.133198 | 4.413541 | 0.1399 | 4.483561 | 0.1396935 | 4.513603 | 0.1417147 | 4.500945 | 0.1472585
4.445484 | 0.4030376 | 2.896919 | 0.3390586 | 1.990823 | 0.2782552 | 3.239994 | 0.3363986 | 2.106313 | 0.2566003 | 2.33873 | 0.2795507 | 4.193729 | 0.337722 | 4.314342 | 0.379188 | 3.364284 | 0.3187968 | 4.342974 | 0.3724988 | 4.503772 | 0.1385009 | 4.382307 | 0.1373813 | 4.193193 | 0.1380284 | 4.45972 | 0.1336337 | 4.487636 | 0.1336835 | 4.432111 | 0.139967 | 4.502459 | 0.1398421 | 4.532021 | 0.1417158 | 4.519531 | 0.1474026
4.463901 | 0.403709 | 2.915611 | 0.3398777 | 2.00956 | 0.2795017 | 3.2589 | 0.3370921 | 2.125013 | 0.2579064 | 2.357254 | 0.2805768 | 4.212199 | 0.3381662 | 4.332271 | 0.379728 | 3.382922 | 0.31938 | 4.362048 | 0.3730452 | 4.522846 | 0.1384521 | 4.401266 | 0.1372932 | 4.21193 | 0.13807 | 4.478351 | 0.133625 | 4.506168 | 0.1335317 | 4.450375 | 0.1401374 | 4.520777 | 0.1399974 | 4.55098 | 0.1420512 | 4.537719 | 0.1475238
4.482644 | 0.4042736 | 2.934135 | 0.3405447 | 2.027871 | 0.2803726 | 3.27747 | 0.3379306 | 2.142995 | 0.2588374 | 2.375671 | 0.2810444 | 4.230731 | 0.3384996 | 4.351124 | 0.3799693 | 3.401347 | 0.3198988 | 4.379977 | 0.3734768 | 4.541148 | 0.1377862 | 4.419523 | 0.1374904 | 4.230516 | 0.1382434 | 4.496448 | 0.1336282 | 4.524638 | 0.1338078 | 4.469388 | 0.1404805 | 4.539248 | 0.1401063 | 4.569292 | 0.1419988 | 4.556579 | 0.1477887
4.501108 | 0.4048445 | 2.952987 | 0.3415768 | 2.04683 | 0.2813735 | 3.295948 | 0.3385688 | 2.161794 | 0.2599778 | 2.394249 | 0.2821245 | 4.249202 | 0.3389528 | 4.36932 | 0.3805979 | 3.420405 | 0.3205496 | 4.398661 | 0.3740207 | 4.559734 | 0.1377333 | 4.437994 | 0.1377118 | 4.248872 | 0.1382458 | 4.514698 | 0.1336411 | 4.542728 | 0.1339342 | 4.487798 | 0.1401529 | 4.557825 | 0.1402134 | 4.587976 | 0.1422473 | 4.574882 | 0.1477647
4.519426 | 0.4053574 | 2.970916 | 0.3421621 | 2.064965 | 0.2824221 | 3.314197 | 0.3390324 | 2.180372 | 0.2611312 | 2.413048 | 0.2827945 | 4.26794 | 0.3395837 | 4.388378 | 0.3814296 | 3.438396 | 0.3211082 | 4.417025 | 0.3744698 | 4.578143 | 0.1372218 | 4.456625 | 0.1376364 | 4.267343 | 0.1384102 | 4.53339 | 0.1336569 | 4.561794 | 0.1340634 | 4.506429 | 0.1405917 | 4.576563 | 0.1403897 | 4.606287 | 0.1423457 | 4.593902 | 0.148015
4.537622 | 0.4058924 | 2.989662 | 0.3429759 | 2.083558 | 0.2833202 | 3.332889 | 0.3399465 | 2.199056 | 0.2623648 | 2.431137 | 0.2837693 | 4.286143 | 0.3398142 | 4.406254 | 0.3814411 | 3.456976 | 0.3215638 | 4.435984 | 0.3749809 | 4.597049 | 0.136905 | 4.475531 | 0.1378419 | 4.285981 | 0.1386117 | 4.552135 | 0.1339 | 4.580211 | 0.1340959 | 4.524632 | 0.1406397 | 4.594767 | 0.1404928 | 4.625139 | 0.1422868 | 4.611984 | 0.1480591
4.556367 | 0.4064107 | 3.008232 | 0.3438694 | 2.102082 | 0.2843625 | 3.351574 | 0.3405677 | 2.217039 | 0.2632543 | 2.449714 | 0.2846337 | 4.304721 | 0.340567 | 4.424785 | 0.3821761 | 3.475553 | 0.322394 | 4.454234 | 0.3755741 | 4.615146 | 0.1366498 | 4.493673273 | 0.1379965 | 4.304505 | 0.1384834 | 4.570438 | 0.133556 | 4.59901 | 0.1342613 | 4.543431 | 0.1407685 | 4.613131 | 0.1407031 | 4.643388 | 0.1426974 | 4.630569 | 0.1482644
4.574884 | 0.4071824 | 3.027198 | 0.3447689 | 2.121308 | 0.2854835 | 3.369991 | 0.3410498 | 2.235837 | 0.2644657 | 2.468292 | 0.2855219 | 4.32297 | 0.3407048 | 4.443203 | 0.382695 | 3.494566 | 0.3231783 | 4.472765 | 0.3758865 | 4.633617 | 0.1361075 | 4.512251 | 0.1380839 | 4.322701 | 0.1386568 | 4.588855 | 0.1338201 | 4.617099 | 0.1344254 | 4.561955 | 0.1409671 | 4.631815 | 0.140856 | 4.661913 | 0.1427218 | 4.649093 | 0.1484172
4.593416 | 0.4073879 | 3.04512 | 0.3453186 | 2.13929 | 0.2860551 | 3.388355 | 0.3417499 | 2.254201 | 0.2656021 | 2.487144 | 0.2863289 | 4.342151 | 0.3416523 | 4.461834 | 0.3833123 | 3.512327 | 0.3235629 | 4.49129 | 0.3761702 | 4.652026 | 0.1349738 | 4.530889 | 0.1381387 | 4.340959 | 0.1386903 | 4.607601 | 0.1336721 | 4.635783 | 0.1344745 | 4.580373 | 0.1411324 | 4.650393 | 0.1410228 | 4.680116 | 0.1426607 | 4.668166 | 0.1486235
4.611833 | 0.4079452 | 3.063652 | 0.3462918 | 2.157876 | 0.2872146 | 3.407207 | 0.3422934 | 2.272504 | 0.2665533 | 2.505287 | 0.28709 | 4.360232 | 0.3419884 | 4.480083 | 0.3834929 | 3.530912 | 0.3240052 | 4.510302 | 0.376883 | 4.670993 | 0.1337131 | 4.549688 | 0.138378 | 4.359757 | 0.1387115 | 4.626285 | 0.1337733 | 4.654201 | 0.1345679 | 4.598576 | 0.1412733 | 4.66881 | 0.1410854 | 4.698968 | 0.1430606 | 4.686256 | 0.1486772
4.630517 | 0.4085387 | 3.082061 | 0.3467737 | 2.176293 | 0.2879866 | 3.42567 | 0.3431147 | 2.290762 | 0.2674042 | 2.523651 | 0.2876678 | 4.378604 | 0.3422879 | 4.498836 | 0.3843781 | 3.54933 | 0.3245638 | 4.528338 | 0.3772536 | 4.689189 | 0.1323396 | 4.567831 | 0.1382876 | 4.378274 | 0.1388099 | 4.644703 | 0.1338273 | 4.673099 | 0.1349201 | 4.617482 | 0.1413116 | 4.686853 | 0.1413686 | 4.717325 | 0.1430965 | 4.704726 | 0.148868
4.648881 | 0.4090379 | 3.100593 | 0.3478001 | 2.19513 | 0.2891235 | 3.444042 | 0.3435875 | 2.310041 | 0.2687066 | 2.541908 | 0.2888046 | 4.397021 | 0.3429523 | 4.517139 | 0.3845136 | 3.568014 | 0.3251391 | 4.546755 | 0.3776941 | 4.707278 | 0.1313423 | 4.586134 | 0.1384476 | 4.396752 | 0.1387842 | 4.66312 | 0.1338026 | 4.690982 | 0.1348207 | 4.635678 | 0.1414655 | 4.705591 | 0.1412484 | 4.735582 | 0.1432306 | 4.723197 | 0.1488892
4.667406 | 0.409437 | 3.118888 | 0.3484752 | 2.213334 | 0.2899633 | 3.462513 | 0.3446185 | 2.327917 | 0.2695709 | 2.56076 | 0.2892978 | 4.415599 | 0.343378 | 4.536213 | 0.3851282 | 3.586157 | 0.3257959 | 4.56544 | 0.3782756 | 4.725749 | 0.1301421 | 4.604826 | 0.1384826 | 4.41517 | 0.1389264 | 4.681804 | 0.1334437 | 4.709888 | 0.1348365 | 4.653928 | 0.1417353 | 4.724169 | 0.1416647 | 4.753885 | 0.1432118 | 4.741996 | 0.1490531
4.685876 | 0.4102367 | 3.137695 | 0.3492137 | 2.231919 | 0.2908378 | 3.481251 | 0.3453357 | 2.346983 | 0.2706767 | 2.579063 | 0.2902713 | 4.434016 | 0.3439977 | 4.554241 | 0.3856469 | 3.604795 | 0.3261777 | 4.584345 | 0.3788691 | 4.744876 | 0.1287199 | 4.623838 | 0.1386895 | 4.433907 | 0.1389106 | 4.700443 | 0.1333666 | 4.728137 | 0.1350384 | 4.672398 | 0.14169 | 4.742586 | 0.1415482 | 4.773172 | 0.1434395 | 4.760192 | 0.149249
4.704835 | 0.4105507 | 3.155838 | 0.3498466 | 2.250496 | 0.2917018 | 3.499508 | 0.3458704 | 2.364858 | 0.2715124 | 2.597694 | 0.2911278 | 4.452594 | 0.3443676 | 4.572773 | 0.3861325 | 3.623266 | 0.3267333 | 4.60232 | 0.3791652 | 4.762965 | 0.1262539 | 4.641981 | 0.1386835 | 4.452378 | 0.1390305 | 4.718914 | 0.1332524 | 4.746555 | 0.1351522 | 4.691418 | 0.1418961 | 4.761057 | 0.1416328 | 4.791154 | 0.1435123 | 4.778991 | 0.1493733
4.723253 | 0.411335 | 3.174957 | 0.3507718 | 2.269509 | 0.2927645 | 3.517811 | 0.3464747 | 2.383878 | 0.2727173 | 2.615951 | 0.2916298 | 4.471064 | 0.3446208 | 4.591297 | 0.3864264 | 3.642385 | 0.3275067 | 4.620745 | 0.3796469 | 4.781589 | 0.1240424 | 4.660566 | 0.1386921 | 4.470849 | 0.139101 | 4.73711 | 0.1330792 | 4.764758 | 0.135178 | 4.709668 | 0.1419826 | 4.779963 | 0.1420429 | 4.809892 | 0.1438045 | 4.797355 | 0.1494841
4.74183 | 0.4116799 | 3.192893 | 0.351285 | 2.287384 | 0.2935109 | 3.536281 | 0.3469574 | 2.402288 | 0.2735493 | 2.634964 | 0.2925621 | 4.490023 | 0.3452857 | 4.610626 | 0.387369 | 3.660154 | 0.3277199 | 4.639216 | 0.3800217 | 4.800014 | 0.1225079 | 4.679144 | 0.1388785 | 4.48932 | 0.1390839 | 4.755634 | 0.1331021 | 4.783878 | 0.1353446 | 4.72852 | 0.1420818 | 4.79838 | 0.14186 | 4.828264 | 0.1437639 | 4.81636 | 0.1495825
4.760087 | 0.4120465 | 3.211524 | 0.3520896 | 2.306076 | 0.2944755 | 3.55492 | 0.3477293 | 2.421141 | 0.2747594 | 2.653114 | 0.2933126 | 4.508166 | 0.3457496 | 4.628509 | 0.3875605 | 3.678892 | 0.3284997 | 4.657794 | 0.3805574 | 4.818919 | 0.1215455 | 4.697775 | 0.1389646 | 4.508118 | 0.1390286 | 4.774761 | 0.133008 | 4.80202 | 0.1354891 | 4.746556 | 0.1423006 | 4.816904 | 0.1420281 | 4.847169 | 0.1440562 | 4.834403 | 0.149775
4.778718 | 0.4128108 | 3.230049 | 0.3528577 | 2.324543 | 0.2953977 | 3.573444 | 0.3484522 | 2.439176 | 0.2754785 | 2.671638 | 0.2941993 | 4.526698 | 0.3460187 | 4.647034 | 0.3879826 | 3.697531 | 0.3289055 | 4.676104 | 0.3809773 | 4.837176 | 0.1204487 | 4.715979 | 0.1389122 | 4.526688 | 0.139 | 4.793011 | 0.1328101 | 4.820872 | 0.1354426 | 4.765408 | 0.1422219 | 4.835268 | 0.1423351 | 4.865259 | 0.1437081 | 4.852821 | 0.1498871
4.797349 | 0.4132856 | 3.249221 | 0.3538449 | 2.343617 | 0.296513 | 3.591808 | 0.3486885 | 2.458189 | 0.2765526 | 2.690321 | 0.2949858 | 4.545382 | 0.3467154 | 4.665504 | 0.3883447 | 3.716589 | 0.3297457 | 4.694789 | 0.3814211 | 4.855807 | 0.118861 | 4.734503 | 0.1391093 | 4.545167 | 0.1392713 | 4.811321 | 0.1324789 | 4.838962 | 0.1355369 | 4.783932 | 0.1425794 | 4.85412 | 0.14228 | 4.883996 | 0.1444238 | 4.871452 | 0.1500067
4.815881 | 0.4135929 | 3.26715 | 0.3544407 | 2.36137 | 0.2970784 | 3.610439 | 0.3495749 | 2.476446 | 0.2774242 | 2.709227 | 0.2957716 | 4.564181 | 0.3471504 | 4.684402 | 0.3890068 | 3.734571 | 0.3300807 | 4.713153 | 0.3817071 | 4.874278 | 0.1172486 | 4.753027 | 0.1391387 | 4.56337 | 0.1389746 | 4.830067 | 0.1321017 | 4.857928 | 0.1357383 | 4.80267 | 0.1425861 | 4.872484 | 0.1425644 | 4.902253 | 0.1441528 | 4.890403 | 0.1502809
4.834245 | 0.4141695 | 3.285949 | 0.355201 | 2.380009 | 0.2981423 | 3.629131 | 0.3500655 | 2.494749 | 0.2783892 | 2.727377 | 0.296596 | 4.582377 | 0.3475167 | 4.702553 | 0.3893006 | 3.75337 | 0.3306385 | 4.732226 | 0.3822781 | 4.893184 | 0.1167087 | 4.771711 | 0.1391018 | 4.582162 | 0.1390187 | 4.848698 | 0.1319635 | 4.876125 | 0.1359043 | 4.820767 | 0.1426401 | 4.891062 | 0.1426213 | 4.921159 | 0.1444453 | 4.908233 | 0.1503268
4.852983 | 0.4146396 | 3.304313 | 0.3557846 | 2.398266 | 0.2988586 | 3.647434 | 0.3507254 | 2.513334 | 0.2792498 | 2.746001 | 0.2971259 | 4.601008 | 0.348028 | 4.721298 | 0.3897351 | 3.771681 | 0.3313402 | 4.750201 | 0.3827685 | 4.911487 | 0.1150112 | 4.790022 | 0.1392109 | 4.600846 | 0.1391233 | 4.867008 | 0.1314735 | 4.895084 | 0.1359782 | 4.839673 | 0.142946 | 4.909311 | 0.1427349 | 4.939523 | 0.1446633 | 4.926757 | 0.1503691
4.871446 | 0.4152836 | 3.323058 | 0.3566497 | 2.417004 | 0.2998702 | 3.666073 | 0.35133 | 2.532347 | 0.280205 | 2.764364 | 0.2980341 | 4.619318 | 0.348487 | 4.739769 | 0.3902141 | 3.790365 | 0.3317393 | 4.768893 | 0.3830836 | 4.929744 | 0.1135645 | 4.808226 | 0.1393059 | 4.619324 | 0.1388821 | 4.885479 | 0.1310407 | 4.913119 | 0.1360399 | 4.85809 | 0.1429681 | 4.92811 | 0.1428203 | 4.957986 | 0.1444809 | 4.945335 | 0.150592
4.889924 | 0.4155622 | 3.341247 | 0.3571473 | 2.435207 | 0.3006327 | 3.684543 | 0.3520017 | 2.550543 | 0.280935 | 2.783163 | 0.2987641 | 4.638117 | 0.3489587 | 4.758675 | 0.3910421 | 3.808729 | 0.3322188 | 4.78741 | 0.3836822 | 4.948321 | 0.1119799 | 4.82675 | 0.1391041 | 4.637574 | 0.1389547 | 4.904057 | 0.1306709 | 4.932185 | 0.1362036 | 4.876393 | 0.1430727 | 4.946802 | 0.1431087 | 4.976465 | 0.1448884 | 4.963805 | 0.150656
4.908342 | 0.416523 | 3.360053 | 0.3577169 | 2.45406 | 0.3015448 | 3.703335 | 0.3527142 | 2.569388 | 0.2821366 | 2.80152 | 0.2995011 | 4.65658 | 0.3494465 | 4.776596 | 0.3909746 | 3.827368 | 0.3329046 | 4.806483 | 0.3841452 | 4.967334 | 0.1104255 | 4.845709 | 0.1393703 | 4.656319 | 0.1389669 | 4.922627 | 0.1298714 | 4.950542 | 0.1362288 | 4.89481 | 0.1433568 | 4.965105 | 0.1431158 | 4.99553 | 0.1447907 | 4.982009 | 0.1506166
4.927087 | 0.4165491 | 3.378417 | 0.3586231 | 2.472256 | 0.3022427 | 3.721805 | 0.3534817 | 2.587378 | 0.2826545 | 2.820166 | 0.300259 | 4.675059 | 0.3496418 | 4.795341 | 0.3919553 | 3.845892 | 0.3332368 | 4.824572 | 0.384494 | 4.985538 | 0.1088705 | 4.863959 | 0.1395262 | 4.674889 | 0.1389939 | 4.941052 | 0.1292677 | 4.96886 | 0.1361974 | 4.913937 | 0.1434137 | 4.983576 | 0.1432506 | 5.01362 | 0.1450457 | 5.0008 | 0.1512966
4.94539 | 0.4173807 | 3.397262 | 0.3592048 | 2.491215 | 0.3032364 | 3.740329 | 0.3539737 | 2.60639 | 0.2839459 | 2.838522 | 0.3009662 | 4.693476 | 0.350118 | 4.813705 | 0.3923751 | 3.864523 | 0.333708 | 4.843104 | 0.3850408 | 5.004169 | 0.1083144 | 4.882651 | 0.1394637 | 4.693207 | 0.1385372 | 4.959087 | 0.1286154 | 4.987277 | 0.1365515 | 4.932187 | 0.1433366 | 5.002321 | 0.1434363 | 5.032251 | 0.1451185 | 5.019111 | 0.1504559
4.963861 | 0.4175219 | 3.415298 | 0.3597845 | 2.509357 | 0.3038639 | 3.758747 | 0.3545479 | 2.624487 | 0.2847491 | 2.857481 | 0.3016663 | 4.712328 | 0.3504875 | 4.832825 | 0.3929725 | 3.882834 | 0.3343084 | 4.861461 | 0.3854134 | 5.022586 | 0.1070992 | 4.900953 | 0.1394103 | 4.711678 | 0.138039 | 4.977833 | 0.1279874 | 5.006343 | 0.1364853 | 4.950818 | 0.1437358 | 5.020845 | 0.1435226 | 5.050615 | 0.1451631 | 5.038222 | 0.1513696
4.982118 | 0.4180209 | 3.434043 | 0.3606784 | 2.527996 | 0.3048461 | 3.777385 | 0.3551865 | 2.643339 | 0.2857587 | 2.875578 | 0.3024064 | 4.730631 | 0.3510414 | 4.85054 | 0.3930582 | 3.901304 | 0.3346665 | 4.880313 | 0.3858915 | 5.041438 | 0.1068505 | 4.919852 | 0.1396399 | 4.730362 | 0.1376682 | 4.99651 | 0.1275131 | 5.0246 | 0.13662 | 4.969075 | 0.143553 | 5.039369 | 0.1436012 | 5.069467 | 0.1453388 | 5.056258 | 0.1513753
5.000856 | 0.4192206 | 3.452567 | 0.3613498 | 2.546627 | 0.3056457 | 3.795966 | 0.3558888 | 2.661482 | 0.2866541 | 2.894156 | 0.3031584 | 4.749102 | 0.3514903 | 4.869224 | 0.3937787 | 3.919935 | 0.3352733 | 4.898509 | 0.3864046 | 5.059532 | 0.1062328 | 4.938063 | 0.1396611 | 4.748727 | 0.136717 | 5.014881 | 0.1268735 | 5.043338 | 0.1367007 | 4.98798 | 0.1438568 | 5.057626 | 0.1438135 | 5.087609 | 0.1454425 | 5.075011 | 0.1509473
5.019113 | 0.4186155 | 3.471694 | 0.3624365 | 2.565578 | 0.3066275 | 3.814383 | 0.3563837 | 2.680388 | 0.2875136 | 2.91268 | 0.3039943 | 4.767687 | 0.3518834 | 4.887695 | 0.3940323 | 3.938948 | 0.3362562 | 4.917201 | 0.3867473 | 5.078056 | 0.1044766 | 4.956793 | 0.1396842 | 4.767144 | 0.1365396 | 5.033299 | 0.1263029 | 5.061374 | 0.1366271 | 5.006238 | 0.1440222 | 5.076311 | 0.1438665 | 5.106195 | 0.1455851 | 5.093375 | 0.1519075
5.037691 | 0.4198942 | 3.489448 | 0.3627476 | 2.583568 | 0.3073264 | 3.832854 | 0.3570003 | 2.698477 | 0.2884826 | 2.931532 | 0.304688 | 4.786425 | 0.3525076 | 4.90628 | 0.3946336 | 3.956717 | 0.3362086 | 4.935618 | 0.3870031 | 5.096473 | 0.1025254 | 4.975165 | 0.1396958 | 4.785455 | 0.1360822 | 5.052204 | 0.1255973 | 5.080279 | 0.1368934 | 5.024922 | 0.1439916 | 5.094728 | 0.1440539 | 5.124604 | 0.1455755 | 5.112601 | 0.1513804
5.056215 | 0.420094 | 3.507873 | 0.3634821 | 2.602314 | 0.308231 | 3.851645 | 0.3575349 | 2.716887 | 0.2893353 | 2.949614 | 0.3054826 | 4.804461 | 0.3528687 | 4.924469 | 0.395036 | 3.975348 | 0.3369582 | 4.954578 | 0.387546 | 5.115318 | 0.1014006 | 4.994073 | 0.1396722 | 4.804086 | 0.1354338 | 5.070667 | 0.1246479 | 5.098529 | 0.1369431 | 5.043011 | 0.1442419 | 5.113199 | 0.1442768 | 5.14351 | 0.1458457 | 5.130424 | 0.1519316
5.075067 | 0.4204336 | 3.52645 | 0.3641574 | 2.620731 | 0.309081 | 3.870055 | 0.3582529 | 2.735258 | 0.2902909 | 2.968039 | 0.3062882 | 4.822931 | 0.3531813 | 4.943329 | 0.395539 | 3.993658 | 0.3374948 | 4.972613 | 0.387922 | 5.133628 | 0.100009 | 5.012323 | 0.1394348 | 4.822663 | 0.1346031 | 5.089092 | 0.1240769 | 5.117267 | 0.1370659 | 5.061917 | 0.1442448 | 5.131342 | 0.1443467 | 5.161767 | 0.1458876 | 5.149169 | 0.1518596
5.093324 | 0.4210975 | 3.545081 | 0.3648658 | 2.639522 | 0.3098525 | 3.88848 | 0.3586753 | 2.75437 | 0.2911468 | 2.98651 | 0.3066771 | 4.841402 | 0.3535852 | 4.961578 | 0.3957992 | 4.01235 | 0.3379389 | 4.991191 | 0.3883389 | 5.151771 | 0.09869338 | 5.03058 | 0.139465 | 4.841081 | 0.1337056 | 5.107395 | 0.1231286 | 5.135425 | 0.1368845 | 5.080227 | 0.1443913 | 5.150091 | 0.1443799 | 5.17991 | 0.1460336 | 5.167693 | 0.151941
5.111848 | 0.4213483 | 3.563125 | 0.3653956 | 2.657673 | 0.3106205 | 3.90695 | 0.3593737 | 2.772467 | 0.2919278 | 3.005141 | 0.307601 | 4.860041 | 0.3540213 | 4.980431 | 0.3964353 | 4.030546 | 0.3385455 | 5.009662 | 0.3888404 | 5.170188 | 0.0971613 | 5.049157 | 0.1396605 | 4.859498 | 0.1334813 | 5.126354 | 0.1216104 | 5.154269 | 0.1371968 | 5.098469 | 0.1446467 | 5.168661 | 0.1446126 | 5.198274 | 0.1460449 | 5.186378 | 0.1521262
5.130479 | 0.4221734 | 3.58197 | 0.3661529 | 2.67641 | 0.3114036 | 3.925642 | 0.3600864 | 2.791419 | 0.2931416 | 3.023398 | 0.3084888 | 4.87829 | 0.3547281 | 4.998581 | 0.3967582 | 4.049124 | 0.3389099 | 5.028682 | 0.3894333 | 5.189201 | 0.09556437 | 5.06817 | 0.1396678 | 4.87851 | 0.1329029 | 5.144886 | 0.1207814 | 5.172473 | 0.137315 | 5.116734 | 0.1445947 | 5.187139 | 0.1448107 | 5.217393 | 0.1463115 | 5.204574 | 0.1523473
5.149332 | 0.4224151 | 3.60028 | 0.3666416 | 2.694935 | 0.3121084 | 3.943892 | 0.3606236 | 2.809357 | 0.2935581 | 3.041975 | 0.3088325 | 4.896982 | 0.3546909 | 5.017372 | 0.3972129 | 4.067595 | 0.3394309 | 5.046603 | 0.3895594 | 5.207458 | 0.09315062 | 5.086374 | 0.139595 | 4.896821 | 0.1322562 | 5.163243 | 0.1197526 | 5.190997 | 0.1372704 | 5.135968 | 0.1446928 | 5.205503 | 0.144655 | 5.235597 | 0.1462837 | 5.223433 | 0.1521015
5.167589 | 0.4228352 | 3.619346 | 0.3675604 | 2.713787 | 0.3129848 | 3.962363 | 0.3611959 | 2.828262 | 0.2947489 | 3.060446 | 0.309615 | 4.915506 | 0.3552292 | 5.035843 | 0.3976499 | 4.086722 | 0.3399186 | 5.065021 | 0.3900755 | 5.226142 | 0.09181071 | 5.105058 | 0.1397422 | 4.915185 | 0.1319465 | 5.181446 | 0.118236 | 5.209086 | 0.1374137 | 5.154057 | 0.1449559 | 5.224462 | 0.1449458 | 5.254327 | 0.1465167 | 5.241736 | 0.1522454
5.186113 | 0.4235473 | 3.637275 | 0.3678174 | 2.731662 | 0.3135089 | 3.98062 | 0.3617091 | 2.846733 | 0.2955916 | 3.079352 | 0.3103811 | 4.934359 | 0.3558927 | 5.054748 | 0.3982991 | 4.104536 | 0.3403461 | 5.083492 | 0.3904031 | 5.244506 | 0.09022523 | 5.123529 | 0.1398651 | 4.933762 | 0.1309208 | 5.200131 | 0.1177274 | 5.228099 | 0.13753 | 5.172688 | 0.1450014 | 5.242765 | 0.145033 | 5.272592 | 0.1465289 | 5.260695 | 0.1524559
5.204576 | 0.4234653 | 3.656127 | 0.3687734 | 2.750461 | 0.3143813 | 3.999304 | 0.3622829 | 2.865418 | 0.2966428 | 3.097441 | 0.3110284 | 4.952448 | 0.3560324 | 5.072784 | 0.398578 | 4.123495 | 0.3408908 | 5.10229 | 0.3910325 | 5.263305 | 0.08841778 | 5.142221 | 0.1398377 | 4.952615 | 0.1303766 | 5.218983 | 0.1168951 | 5.24657 | 0.1374942 | 5.191052 | 0.1450647 | 5.261182 | 0.1451015 | 5.291444 | 0.1466673 | 5.278846 | 0.152509
5.223215 | 0.4241836 | 3.674491 | 0.3693207 | 2.768879 | 0.3153054 | 4.017881 | 0.3630594 | 2.883568 | 0.2971286 | 3.11608 | 0.311716 | 4.971132 | 0.356632 | 5.09153 | 0.398956 | 4.141806 | 0.3413683 | 5.12038 | 0.3914415 | 5.281616 | 0.08656288 | 5.160417 | 0.1398592 | 4.970971 | 0.129399 | 5.237347 | 0.1158942 | 5.265529 | 0.1377481 | 5.210012 | 0.1452347 | 5.279653 | 0.1453285 | 5.309747 | 0.146682 | 5.29753 | 0.1527263
5.241632 | 0.4252207 | 3.693557 | 0.3701704 | 2.788051 | 0.3163401 | 4.036406 | 0.3634641 | 2.902527 | 0.2982181 | 3.134657 | 0.3126077 | 4.989717 | 0.3571002 | 5.110001 | 0.3993966 | 4.161032 | 0.3421318 | 5.139125 | 0.3915855 | 5.300407 | 0.08527303 | 5.178941 | 0.1400984 | 4.989503 | 0.1279847 | 5.255764 | 0.1147605 | 5.283458 | 0.1376633 | 5.228315 | 0.1453415 | 5.298612 | 0.1453653 | 5.328439 | 0.146966 | 5.315839 | 0.1527127
5.260263 | 0.4251542 | 3.711486 | 0.3706923 | 2.805767 | 0.3169283 | 4.054663 | 0.3639098 | 2.920723 | 0.2990112 | 3.15367 | 0.3134567 | 5.008618 | 0.3576607 | 5.128632 | 0.4001063 | 4.179068 | 0.342289 | 5.157489 | 0.392116 | 5.318771 | 0.08482534 | 5.197519 | 0.1399215 | 5.007752 | 0.1276304 | 5.274556 | 0.1123468 | 5.302203 | 0.1378252 | 5.246954 | 0.1455044 | 5.317129 | 0.1455634 | 5.346909 | 0.1469686 | 5.334745 | 0.1526973
5.278734 | 0.4253204 | 3.730445 | 0.3714403 | 2.824291 | 0.3176502 | 4.073515 | 0.3644361 | 2.939354 | 0.2998471 | 3.171759 | 0.3139943 | 5.026601 | 0.3578811 | 5.146828 | 0.4001468 | 4.197546 | 0.3430542 | 5.176608 | 0.3926404 | 5.337676 | 0.08398261 | 5.216157 | 0.1400876 | 5.026551 | 0.1266704 | 5.293141 | 0.1104187 | 5.32072 | 0.1378198 | 5.265097 | 0.1454831 | 5.335447 | 0.145592 | 5.365708 | 0.1470597 | 5.352613 | 0.1530644
5.297533 | 0.4262471 | 3.748588 | 0.371904 | 2.842922 | 0.3183398 | 4.091871 | 0.365168 | 2.957611 | 0.300615 | 3.190504 | 0.3148184 | 5.045453 | 0.3582484 | 5.165794 | 0.4008349 | 4.215964 | 0.3433872 | 5.194537 | 0.3928559 | 5.355873 | 0.08250352 | 5.23446 | 0.1401693 | 5.045129 | 0.1252316 | 5.311444 | 0.108601 | 5.339633 | 0.1379215 | 5.284162 | 0.1457674 | 5.353643 | 0.1457796 | 5.383904 | 0.1471999 | 5.371251 | 0.1527389
5.31579 | 0.4266661 | 3.767226 | 0.3725827 | 2.861392 | 0.3192296 | 4.110563 | 0.3655884 | 2.976784 | 0.3015733 | 3.2087 | 0.3153969 | 5.063817 | 0.3587324 | 5.184212 | 0.4010518 | 4.234862 | 0.3440126 | 5.213169 | 0.3933602 | 5.374023 | 0.08103653 | 5.252611 | 0.1398263 | 5.063599 | 0.1241911 | 5.329753 | 0.1072442 | 5.357615 | 0.1379415 | 5.302366 | 0.1457943 | 5.372548 | 0.1457372 | 5.402268 | 0.1472523 | 5.389722 | 0.1533813
5.334306 | 0.4269951 | 3.785641 | 0.3731649 | 2.879535 | 0.3197499 | 4.128981 | 0.3662066 | 2.99498 | 0.3021466 | 3.227499 | 0.3160473 | 5.082555 | 0.3590799 | 5.202896 | 0.4014458 | 4.253012 | 0.3443966 | 5.231741 | 0.3938412 | 5.392707 | 0.07964035 | 5.271242 | 0.1398492 | 5.082017 | 0.1234472 | 5.348445 | 0.1064645 | 5.376468 | 0.1378648 | 5.32073 | 0.1457994 | 5.391187 | 0.1459333 | 5.420846 | 0.1473785 | 5.408239 | 0.1530993
5.352884 | 0.4273487 | 3.804547 | 0.3739465 | 2.898281 | 0.3205647 | 4.14794 | 0.3668301 | 3.013733 | 0.30312 | 3.245909 | 0.3167642 | 5.100812 | 0.3595551 | 5.220932 | 0.4018305 | 4.271696 | 0.3448959 | 5.250875 | 0.3943544 | 5.411834 | 0.07863232 | 5.29004 | 0.139682 | 5.100762 | 0.1220575 | 5.366916 | 0.1044856 | 5.394664 | 0.1379031 | 5.339254 | 0.1460661 | 5.409551 | 0.1460181 | 5.439912 | 0.1474327 | 5.426443 | 0.1532221
5.371522 | 0.4281844 | 3.822911 | 0.3743944 | 2.916797 | 0.321329 | 4.166304 | 0.3675142 | 3.031876 | 0.3036964 | 3.264548 | 0.3173873 | 5.119496 | 0.3601132 | 5.239731 | 0.4022032 | 4.290282 | 0.3452736 | 5.268911 | 0.3945884 | 5.429923 | 0.07637139 | 5.308343 | 0.1393905 | 5.119225 | 0.1205368 | 5.385387 | 0.1021949 | 5.413234 | 0.1379111 | 5.35832 | 0.1460332 | 5.427854 | 0.1460137 | 5.458115 | 0.1475778 | 5.445241 | 0.1535091
5.38978 | 0.4281957 | 3.841649 | 0.3750121 | 2.935657 | 0.3221766 | 4.184774 | 0.3679338 | 3.050675 | 0.3047543 | 3.283018 | 0.3179292 | 5.13802 | 0.3600076 | 5.258095 | 0.4027469 | 4.309241 | 0.3458888 | 5.287542 | 0.3950677 | 5.448501 | 0.07562187 | 5.326814 | 0.1394651 | 5.137589 | 0.1184959 | 5.403636 | 0.1001769 | 5.431659 | 0.137999 | 5.376516 | 0.1462433 | 5.446706 | 0.1462621 | 5.476639 | 0.147654 | 5.463704 | 0.1534024
5.408197 | 0.4289148 | 3.859738 | 0.3754689 | 2.953639 | 0.3225875 | 4.203024 | 0.3685198 | 3.068924 | 0.3054043 | 3.301924 | 0.3187673 | 5.156872 | 0.3609038 | 5.277267 | 0.4033121 | 4.327223 | 0.3461811 | 5.306005 | 0.3953013 | 5.467025 | 0.07395666 | 5.345346 | 0.1392166 | 5.15606 | 0.1171835 | 5.422275 | 0.09842743 | 5.450671 | 0.1377594 | 5.395155 | 0.1463182 | 5.465276 | 0.146385 | 5.495057 | 0.1476985 | 5.482511 | 0.1536819
5.426554 | 0.4290879 | 3.878483 | 0.3761688 | 2.972652 | 0.3236067 | 4.221662 | 0.3691581 | 3.087716 | 0.3064307 | 3.31996 | 0.3192956 | 5.174908 | 0.3611785 | 5.294868 | 0.4034045 | 4.345854 | 0.3466098 | 5.324698 | 0.3957853 | 5.485824 | 0.0724984 | 5.364252 | 0.13897 | 5.174805 | 0.1156438 | 5.441112 | 0.09692825 | 5.468875 | 0.1380437 | 5.413572 | 0.1462381 | 5.483693 | 0.146394 | 5.513963 | 0.1479159 | 5.500646 | 0.1536168
5.445246 | 0.42977 | 3.896901 | 0.376736 | 2.990848 | 0.3242333 | 4.240347 | 0.3697902 | 3.105706 | 0.3070486 | 3.338377 | 0.3198859 | 5.193493 | 0.3614763 | 5.313667 | 0.4041158 | 4.364111 | 0.3472755 | 5.342955 | 0.3961909 | 5.50402 | 0.07113918 | 5.382608 | 0.1386286 | 5.193055 | 0.1133674 | 5.45927 | 0.09602363 | 5.48778 | 0.1380983 | 5.432478 | 0.1465929 | 5.502011 | 0.1465618 | 5.532266 | 0.1478051 | 5.519391 | 0.1538424
5.46361 | 0.4304418 | 3.915913 | 0.3777483 | 3.009868 | 0.3252328 | 4.258764 | 0.3701149 | 3.124772 | 0.3078807 | 3.357123 | 0.3206999 | 5.212071 | 0.3619122 | 5.332085 | 0.4042274 | 4.383397 | 0.3478591 | 5.361586 | 0.396466 | 5.522384 | 0.06928428 | 5.401247 | 0.1379887 | 5.211693 | 0.1113287 | 5.47774 | 0.09389217 | 5.505816 | 0.1379212 | 5.45046 | 0.1465567 | 5.52081 | 0.1467323 | 5.550523 | 0.1482733 | 5.53787 | 0.1538007
5.482187 | 0.4305202 | 3.933835 | 0.377972 | 3.027957 | 0.3257104 | 4.277128 | 0.3705826 | 3.142808 | 0.3086715 | 3.376082 | 0.3217027 | 5.230809 | 0.3624476 | 5.350449 | 0.4048331 | 4.401158 | 0.3481169 | 5.380117 | 0.3967476 | 5.540962 | 0.06736048 | 5.419717 | 0.137527 | 5.229889 | 0.1083675 | 5.496425 | 0.09142216 | 5.524722 | 0.1381865 | 5.469091 | 0.1466937 | 5.53906 | 0.1468098 | 5.56894 | 0.1480023 | 5.557042 | 0.1539976
5.500551 | 0.431244 | 3.952473 | 0.3787505 | 3.046695 | 0.3265628 | 4.296194 | 0.3711078 | 3.161172 | 0.3094967 | 3.394011 | 0.3221537 | 5.249012 | 0.3625283 | 5.368698 | 0.4049579 | 4.419789 | 0.3487295 | 5.399023 | 0.3972092 | 5.559654 | 0.06631192 | 5.438509 | 0.1367712 | 5.248581 | 0.1067022 | 5.515002 | 0.08973463 | 5.543086 | 0.1383023 | 5.487348 | 0.1468476 | 5.557637 | 0.1468897 | 5.587846 | 0.1482133 | 5.575025 | 0.1540822
5.519457 | 0.4314095 | 3.970784 | 0.3791878 | 3.065006 | 0.3271255 | 4.314451 | 0.3716846 | 3.179642 | 0.3101216 | 3.412482 | 0.3226195 | 5.267483 | 0.3630018 | 5.387711 | 0.4054909 | 4.438146 | 0.3490642 | 5.416998 | 0.397454 | 5.577903 | 0.06572314 | 5.456819 | 0.1362539 | 5.266999 | 0.1050181 | 5.533366 | 0.08852012 | 5.561656 | 0.1382802 | 5.506193 | 0.1468736 | 5.575788 | 0.1469996 | 5.605989 | 0.1484894 | 5.593602 | 0.1541505
5.53776 | 0.4320686 | 3.989255 | 0.3800416 | 3.083804 | 0.3279218 | 4.332868 | 0.3721604 | 3.198655 | 0.3111361 | 3.430952 | 0.3233926 | 5.285794 | 0.3635357 | 5.405861 | 0.4056755 | 4.456571 | 0.3496289 | 5.43569 | 0.3978514 | 5.596107 | 0.06505462 | 5.47513 | 0.1360085 | 5.285576 | 0.1026301 | 5.551944 | 0.08648022 | 5.579753 | 0.1381992 | 5.524504 | 0.1469066 | 5.594579 | 0.1471136 | 5.624299 | 0.1483066 | 5.611966 | 0.1542523
5.556177 | 0.4322959 | 4.007611 | 0.3804217 | 3.1021 | 0.3285553 | 4.351278 | 0.3727662 | 3.216851 | 0.3116976 | 3.449583 | 0.3240467 | 5.304531 | 0.3637928 | 5.424927 | 0.4063517 | 4.474873 | 0.3501157 | 5.454374 | 0.3981628 | 5.614631 | 0.06433853 | 5.493547 | 0.1354358 | 5.30394 | 0.0998406 | 5.570796 | 0.08383472 | 5.598658 | 0.1383018 | 5.542921 | 0.147174 | 5.61305 | 0.147178 | 5.642716 | 0.1484872 | 5.630704 | 0.1543413
5.574869 | 0.4328946 | 4.026471 | 0.3811695 | 3.120853 | 0.3293996 | 4.370184 | 0.3734209 | 3.235703 | 0.3126257 | 3.467726 | 0.3246991 | 5.322735 | 0.3643057 | 5.442955 | 0.4064279 | 4.493726 | 0.350475 | 5.473112 | 0.398718 | 5.63359 | 0.0634888 | 5.512613 | 0.1350847 | 5.322899 | 0.09801252 | 5.589267 | 0.08152445 | 5.616854 | 0.1379121 | 5.561117 | 0.1471929 | 5.631574 | 0.1474178 | 5.661782 | 0.1485729 | 5.648961 | 0.1544417
5.593775 | 0.4336568 | 4.04472 | 0.3815484 | 3.13927 | 0.3299208 | 4.38838 | 0.3738449 | 3.253686 | 0.3131488 | 3.486304 | 0.3252333 | 5.341313 | 0.364665 | 5.461761 | 0.4069953 | 4.512036 | 0.350813 | 5.491095 | 0.3989359 | 5.651786 | 0.06312021 | 5.531023 | 0.1339943 | 5.341042 | 0.0963562 | 5.607631 | 0.07945116 | 5.635211 | 0.1377839 | 5.58019 | 0.1472225 | 5.649938 | 0.1473636 | 5.679978 | 0.1487974 | 5.66776 | 0.154452
5.612024 | 0.4337097 | 4.063626 | 0.3821953 | 3.158168 | 0.3307902 | 4.40669 | 0.3742458 | 3.272645 | 0.3141186 | 3.504774 | 0.3258791 | 5.359837 | 0.3650668 | 5.480125 | 0.4074521 | 4.530995 | 0.3514117 | 5.509733 | 0.3993198 | 5.670318 | 0.06268483 | 5.549394 | 0.1334251 | 5.359513 | 0.09331398 | 5.625888 | 0.07715948 | 5.653582 | 0.1375266 | 5.59844 | 0.1473528 | 5.668683 | 0.1474934 | 5.698564 | 0.1485516 | 5.686231 | 0.1545652
5.630495 | 0.4343811 | 4.081502 | 0.3826043 | 3.176051 | 0.3312075 | 4.425054 | 0.3748208 | 3.290849 | 0.3147783 | 3.523955 | 0.3265412 | 5.378903 | 0.3654632 | 5.49913 | 0.4080246 | 4.549031 | 0.3517168 | 5.528044 | 0.3997895 | 5.688895 | 0.06175642 | 5.567918 | 0.1323149 | 5.37809 | 0.09158616 | 5.644733 | 0.07473095 | 5.672488 | 0.137209 | 5.617239 | 0.14752 | 5.687207 | 0.1477247 | 5.716973 | 0.1486741 | 5.70503 | 0.1546654
5.648859 | 0.4345198 | 4.100461 | 0.3833608 | 3.194842 | 0.3320565 | 4.443907 | 0.3753584 | 3.309861 | 0.3158091 | 3.541777 | 0.327103 | 5.396832 | 0.365812 | 5.517067 | 0.4082085 | 4.56783 | 0.3522689 | 5.546675 | 0.4001659 | 5.707793 | 0.06065624 | 5.586771 | 0.1308838 | 5.397217 | 0.08917384 | 5.663425 | 0.0730861 | 5.690853 | 0.1372834 | 5.635328 | 0.1474807 | 5.705678 | 0.1476714 | 5.735879 | 0.1489669 | 5.723012 | 0.1546211
5.667765 | 0.4350668 | 4.119092 | 0.3838697 | 3.213367 | 0.3327506 | 4.462164 | 0.3759417 | 3.328004 | 0.3164215 | 3.560461 | 0.3277445 | 5.415463 | 0.3661501 | 5.53602 | 0.4087801 | 4.586247 | 0.3527022 | 5.564871 | 0.4004959 | 5.726104 | 0.05925386 | 5.60486 | 0.1292382 | 5.415413 | 0.08627085 | 5.681842 | 0.07104476 | 5.709645 | 0.1370505 | 5.654341 | 0.1476033 | 5.724256 | 0.1479128 | 5.754189 | 0.1488017 | 5.741811 | 0.1548742
5.686075 | 0.435386 | 4.137997 | 0.3846784 | 3.232326 | 0.3336009 | 4.480741 | 0.3763715 | 3.34691 | 0.3172953 | 3.579039 | 0.3283279 | 5.434048 | 0.3664864 | 5.554384 | 0.4089276 | 4.605367 | 0.3533235 | 5.58351 | 0.4008652 | 5.744743 | 0.05851733 | 5.623277 | 0.1279727 | 5.433777 | 0.08431296 | 5.700206 | 0.06945737 | 5.72768 | 0.1367584 | 5.672598 | 0.1478312 | 5.743001 | 0.1480407 | 5.772813 | 0.1490031 | 5.760114 | 0.154819
5.704546 | 0.4357577 | 4.155919 | 0.3850332 | 3.250043 | 0.3340723 | 4.499258 | 0.3767186 | 3.365274 | 0.3178825 | 3.598219 | 0.3291801 | 5.453274 | 0.3670662 | 5.572847 | 0.4094046 | 4.623349 | 0.3534846 | 5.601874 | 0.4011174 | 5.763213 | 0.05765974 | 5.641855 | 0.1262291 | 5.452088 | 0.082871 | 5.719051 | 0.06614144 | 5.746639 | 0.1364456 | 5.691282 | 0.1478849 | 5.761418 | 0.1479755 | 5.791238 | 0.1490429 | 5.779172 | 0.1550584
5.72307 | 0.4361621 | 4.174725 | 0.3858335 | 3.268834 | 0.3348637 | 4.518011 | 0.3773553 | 3.383637 | 0.3186931 | 3.61619 | 0.3297842 | 5.471096 | 0.3673804 | 5.591272 | 0.4096243 | 4.641988 | 0.3540877 | 5.62094 | 0.4015548 | 5.781951 | 0.05787402 | 5.660654 | 0.1246017 | 5.470932 | 0.08056121 | 5.737468 | 0.06295998 | 5.76495 | 0.1358187 | 5.709646 | 0.1479502 | 5.780049 | 0.1482417 | 5.810037 | 0.1489542 | 5.797002 | 0.1550355
5.742029 | 0.4366397 | 4.193081 | 0.38622 | 3.287198 | 0.3354664 | 4.536367 | 0.3777223 | 3.401948 | 0.3193133 | 3.634729 | 0.3302163 | 5.489727 | 0.3676232 | 5.610231 | 0.410193 | 4.660405 | 0.3544257 | 5.639029 | 0.4018268 | 5.800368 | 0.05785923 | 5.678903 | 0.12298 | 5.489464 | 0.0786138 | 5.755779 | 0.06059297 | 5.783695 | 0.1348414 | 5.728552 | 0.1480367 | 5.798192 | 0.1482261 | 5.828454 | 0.1489847 | 5.815694 | 0.1551345
5.760065 | 0.4369714 | 4.211766 | 0.3869142 | 3.305615 | 0.3361465 | 4.554838 | 0.3781303 | 3.421067 | 0.3200879 | 3.6532 | 0.3307597 | 5.508038 | 0.3680115 | 5.628541 | 0.4102508 | 4.679189 | 0.3549059 | 5.6575 | 0.4021059 | 5.818519 | 0.0570793 | 5.696993 | 0.120674 | 5.507935 | 0.07692914 | 5.774196 | 0.05895169 | 5.801838 | 0.1333836 | 5.746641 | 0.1480919 | 5.816937 | 0.1483519 | 5.846703 | 0.1493274 | 5.83405 | 0.1552844
5.778643 | 0.4373489 | 4.229962 | 0.3873539 | 3.323925 | 0.3368475 | 4.573477 | 0.3788092 | 3.439485 | 0.3207763 | 3.671938 | 0.3315098 | 5.526943 | 0.3683667 | 5.647226 | 0.4107897 | 4.697454 | 0.3553968 | 5.676245 | 0.4024345 | 5.83715 | 0.05676268 | 5.715685 | 0.1188072 | 5.526459 | 0.07461981 | 5.793048 | 0.0572327 | 5.820797 | 0.1316548 | 5.765058 | 0.1481587 | 5.835515 | 0.1484758 | 5.865289 | 0.1488501 | 5.852567 | 0.1552352
5.79722 | 0.4379742 | 4.248928 | 0.3879365 | 3.342717 | 0.3375238 | 4.592268 | 0.3792255 | 3.458062 | 0.3216327 | 3.690302 | 0.3319788 | 5.545254 | 0.3688679 | 5.665376 | 0.4111056 | 4.716085 | 0.3558127 | 5.695425 | 0.4030532 | 5.856216 | 0.0561056 | 5.734476 | 0.1169005 | 5.545365 | 0.07120185 | 5.811405 | 0.05597933 | 5.839214 | 0.1304369 | 5.783582 | 0.1482986 | 5.854092 | 0.1485985 | 5.884354 | 0.1493586 | 5.870778 | 0.1554616
5.816019 | 0.4383215 | 4.267292 | 0.3883514 | 3.361081 | 0.3380262 | 4.610525 | 0.3796613 | 3.476205 | 0.3219864 | 3.708879 | 0.3326206 | 5.563831 | 0.3690429 | 5.684221 | 0.4115026 | 4.734609 | 0.3559939 | 5.713347 | 0.4032061 | 5.874473 | 0.05506234 | 5.752733 | 0.1144653 | 5.563507 | 0.06905513 | 5.829769 | 0.05447658 | 5.857464 | 0.1292288 | 5.802656 | 0.148394 | 5.872403 | 0.1486045 | 5.902612 | 0.1491902 | 5.889684 | 0.155431
5.834108 | 0.4386304 | 4.286091 | 0.389071 | 3.38004 | 0.3387684 | 4.629209 | 0.3802695 | 3.495111 | 0.3229765 | 3.72735 | 0.3331426 | 5.582355 | 0.3692519 | 5.702631 | 0.4119972 | 4.753461 | 0.3566942 | 5.731764 | 0.4034444 | 5.892936 | 0.05434512 | 5.771311 | 0.1133445 | 5.582031 | 0.06752734 | 5.847973 | 0.05307491 | 5.875881 | 0.1277012 | 5.820799 | 0.1485178 | 5.891202 | 0.1487805 | 5.921021 | 0.1493127 | 5.907933 | 0.1554539
5.852686 | 0.4389947 | 4.304127 | 0.3892583 | 3.398022 | 0.339107 | 4.647413 | 0.3806095 | 3.513368 | 0.3236782 | 3.746256 | 0.3338314 | 5.601368 | 0.3699803 | 5.72149 | 0.4125919 | 4.77155 | 0.3570443 | 5.750182 | 0.4037518 | 5.911414 | 0.05424507 | 5.789888 | 0.1115105 | 5.600449 | 0.06577925 | 5.86671 | 0.05237744 | 5.895062 | 0.1261697 | 5.839536 | 0.1486806 | 5.909673 | 0.1487712 | 5.939553 | 0.1493521 | 5.926892 | 0.1556385
5.870996 | 0.4395012 | 4.322812 | 0.390255 | 3.416981 | 0.3400564 | 4.666212 | 0.3812146 | 3.53222 | 0.3246728 | 3.764238 | 0.3342064 | 5.61919 | 0.3700629 | 5.739313 | 0.4127223 | 4.790296 | 0.3572744 | 5.769194 | 0.4041575 | 5.93032 | 0.05366017 | 5.808687 | 0.1092012 | 5.619354 | 0.06463726 | 5.885349 | 0.05154029 | 5.913365 | 0.124115 | 5.858007 | 0.1486176 | 5.927869 | 0.1489717 | 5.958451 | 0.1493713 | 5.945035 | 0.1555639
5.889795 | 0.4394257 | 4.341389 | 0.3905728 | 3.435444 | 0.3407046 | 4.684614 | 0.3818309 | 3.550149 | 0.3251383 | 3.783029 | 0.334883 | 5.637928 | 0.3705654 | 5.75805 | 0.4131764 | 4.808652 | 0.3578714 | 5.787345 | 0.4044159 | 5.948463 | 0.05295577 | 5.826891 | 0.1054227 | 5.63755 | 0.06241425 | 5.903759 | 0.05004862 | 5.932057 | 0.1223899 | 5.876859 | 0.1488393 | 5.946446 | 0.1491181 | 5.976495 | 0.1495105 | 5.963727 | 0.1557555
5.908037 | 0.4402717 | 4.360302 | 0.3914213 | 3.454525 | 0.3413705 | 4.703207 | 0.3821635 | 3.568994 | 0.3259599 | 3.801508 | 0.3355464 | 5.656452 | 0.3710238 | 5.776414 | 0.4134485 | 4.827672 | 0.3583957 | 5.805922 | 0.4048276 | 5.966933 | 0.05261539 | 5.845575 | 0.102463 | 5.655968 | 0.05952843 | 5.922123 | 0.04917179 | 5.950199 | 0.1188556 | 5.895055 | 0.148884 | 5.965298 | 0.1490999 | 5.994965 | 0.1494869 | 5.982198 | 0.1558285
5.926516 | 0.4405521 | 4.378117 | 0.3917404 | 3.472233 | 0.3422147 | 4.721509 | 0.3824008 | 3.587251 | 0.3266678 | 3.820513 | 0.3362597 | 5.675472 | 0.3714062 | 5.794939 | 0.4139226 | 4.845487 | 0.358622 | 5.824546 | 0.40497 | 5.985406 | 0.05229301 | 5.864206 | 0.0986807 |  |  | 5.940922 | 0.04703041 | 5.969158 | 0.1158373 | 5.91348 | 0.1490294 | 5.983655 | 0.1492313 | 6.013383 | 0.1495374 | 6.001203 | 0.1558902
5.94504 | 0.4406967 | 4.396809 | 0.3924116 | 3.491192 | 0.3424381 | 4.740476 | 0.3830343 | 3.605562 | 0.32726 | 3.838396 | 0.3367076 | 5.69334 | 0.3716497 | 5.813142 | 0.4140727 | 4.864019 | 0.3590881 | 5.843512 | 0.4055922 | 6.004204 | 0.05178846 | 5.882898 | 0.09508917 |  |  | 5.959331 | 0.04565235 | 5.987255 | 0.1132204 | 5.93189 | 0.1490464 | 6.002026 | 0.1493559 | 6.032281 | 0.1495403 | 6.019246 | 0.1559699
5.963892 | 0.4414102 | 4.415165 | 0.3929831 | 3.509503 | 0.3431706 | 4.758779 | 0.383505 | 3.623971 | 0.3279557 | 3.85692 | 0.3373036 | 5.711925 | 0.3720513 | 5.832048 | 0.4145653 | 4.882489 | 0.3594263 | 5.86138 | 0.4057274 | 6.0224 | 0.05125562 | 5.901094 | 0.09251854 |  |  | 5.977863 | 0.04420443 | 6.0061 | 0.1108333 | 5.950742 | 0.1490985 | 6.020116 | 0.1493557 | 6.050484 | 0.1495004 | 6.037992 | 0.156162
5.982042 | 0.4415978 | 4.433628 | 0.3935768 | 3.528294 | 0.3443498 | 4.77725 | 0.3839921 | 3.643098 | 0.3287201 | 3.87517 | 0.3377715 | 5.730228 | 0.3722614 | 5.850351 | 0.4148331 | 4.901059 | 0.3601566 | 5.880019 | 0.4061559 | 6.040383 | 0.05075745 | 5.919456 | 0.08982949 |  |  | 5.996494 | 0.04308553 | 6.02425 | 0.107196 | 5.968832 | 0.1493151 | 6.038968 | 0.1494064 | 6.068574 | 0.1493723 | 6.056462 | 0.1560218
6.00078 | 0.4420263 | 4.451947 | 0.3940959 | 3.546223 | 0.3443882 | 4.795774 | 0.3845496 | 3.661188 | 0.3292148 | 3.893907 | 0.3385043 | 5.749019 | 0.3726691 | 5.869257 | 0.4152654 | 4.919156 | 0.3602583 | 5.898543 | 0.4065194 | 6.059182 | 0.05010599 | 5.938095 | 0.08675198 |  |  | 6.015186 | 0.04231508 | 6.043156 | 0.103635 | 5.987035 | 0.1492767 | 6.057484 | 0.1496195 | 6.087266 | 0.1493531 | 6.075147 | 0.1563881
6.019304 | 0.442569 | 4.471012 | 0.3946389 | 3.565296 | 0.3452197 | 4.814466 | 0.3849919 | 3.680093 | 0.3300677 | 3.912111 | 0.3390559 | 5.767116 | 0.3730457 | 5.887338 | 0.4154529 | 4.938062 | 0.3608575 | 5.917609 | 0.4070388 | 6.078087 | 0.04963082 | 5.957054 | 0.08482938 |  |  | 6.03355 | 0.04174243 | 6.061245 | 0.09963528 | 6.005613 | 0.1493823 | 6.075909 | 0.1496412 | 6.106225 | 0.1491248 | 6.093297 | 0.156212
6.038263 | 0.4429361 | 4.489056 | 0.3949516 | 3.583706 | 0.3456089 | 4.832715 | 0.3855313 | 3.698076 | 0.3304206 | 3.930857 | 0.3397416 | 5.785808 | 0.3733658 | 5.906198 | 0.416141 | 4.956311 | 0.361168 | 5.935431 | 0.4070145 | 6.096283 | 0.04983214 | 5.975304 | 0.08186249 |  |  | 6.052181 | 0.04033192 | 6.079548 | 0.09601513 | 6.024519 | 0.1495815 | 6.094436 | 0.1495715 | 6.124367 | 0.1490325 | 6.112203 | 0.1563294
6.056414 | 0.4432448 | 4.508015 | 0.39566 | 3.602558 | 0.3465461 | 4.851186 | 0.3858874 | 3.717256 | 0.3313786 | 3.949266 | 0.3399022 | 5.804164 | 0.3734705 | 5.924615 | 0.4162703 | 4.975377 | 0.3615763 | 5.95407 | 0.4074199 | 6.114754 | 0.04979781 | 5.993774 | 0.07930379 |  |  | 6.070431 | 0.03986032 | 6.098019 | 0.09303585 | 6.042776 | 0.1494711 | 6.11328 | 0.1497739 | 6.142838 | 0.1487152 | 6.13062 | 0.1563427
6.075045 | 0.4434935 | 4.526043 | 0.3959691 | 3.620587 | 0.3467584 | 4.86955 | 0.3863533 | 3.735344 | 0.3319866 | 3.968286 | 0.3407073 | 5.823337 | 0.3740354 | 5.943567 | 0.4169324 | 4.993314 | 0.362021 | 5.972319 | 0.4076501 | 6.133278 | 0.04905358 | 6.012299 | 0.0770822 |  |  | 6.089123 | 0.03932549 | 6.117092 | 0.08894459 | 6.061567 | 0.1496344 | 6.131484 | 0.1497623 | 6.161522 | 0.1482149 | 6.149358 | 0.1563721
6.093302 | 0.4438724 | 4.544895 | 0.3965484 | 3.639286 | 0.3474969 | 4.888242 | 0.386906 | 3.754197 | 0.3328644 | 3.986269 | 0.3412907 | 5.841327 | 0.3744267 | 5.961504 | 0.4171257 | 5.012105 | 0.3624095 | 5.990905 | 0.4080938 | 6.152077 | 0.04900216 | 6.031044 | 0.07449917 |  |  | 6.107807 | 0.03871258 | 6.135181 | 0.08534829 | 6.079824 | 0.1496804 | 6.150008 | 0.1499681 | 6.180214 | 0.1479531 | 6.16734 | 0.1564176
6.112093 | 0.4442634 | 4.563313 | 0.3971212 | 3.65781 | 0.3483772 | 4.906484 | 0.3875759 | 3.772339 | 0.3332849 | 4.005014 | 0.3418225 | 5.859905 | 0.3745891 | 5.980356 | 0.4174879 | 5.030744 | 0.3628162 | 6.009208 | 0.4083564 | 6.17038 | 0.04831098 | 6.049301 | 0.07136159 |  |  | 6.126278 | 0.03829248 |  |  | 6.098676 | 0.1497651 | 6.168639 | 0.1500317 | 6.198464 | 0.1477338 | 6.186299 | 0.1565581
6.13051 | 0.4448275 | 4.582272 | 0.3978911 | 3.676663 | 0.348991 | 4.925069 | 0.3878743 | 3.791352 | 0.334218 | 4.023424 | 0.342337 | 5.878528 | 0.3750031 | 5.998666 | 0.4177874 | 5.049749 | 0.3634641 | 6.028006 | 0.4085946 | 6.189019 | 0.04809868 | 6.067825 | 0.06927352 |  |  | 6.144588 | 0.03675867 |  |  | 6.117033 | 0.1498181 | 6.187545 | 0.1501471 | 6.217209 | 0.1474642 | 6.204656 | 0.1564396
6.149088 | 0.4449507 | 4.600315 | 0.3980922 | 3.694531 | 0.3494156 | 4.943593 | 0.3882076 | 3.809556 | 0.3347606 | 4.042497 | 0.3430967 | 5.897548 | 0.3756845 | 6.017396 | 0.418235 | 5.067739 | 0.363599 | 6.046317 | 0.4086875 | 6.207703 | 0.04697817 | 6.086296 | 0.06783728 |  |  | 6.163494 | 0.03611223 |  |  | 6.135613 | 0.1500698 | 6.205581 | 0.1501494 | 6.235733 | 0.1470335 | 6.223516 | 0.156622
6.167612 | 0.4451994 | 4.619 | 0.3988076 | 3.713276 | 0.3501934 | 4.962613 | 0.3888899 | 3.827912 | 0.3354666 | 4.060533 | 0.3436579 | 5.915592 | 0.3756822 | 6.035493 | 0.4184681 | 5.086538 | 0.3640813 | 6.065329 | 0.40917 | 6.226342 | 0.04692348 | 6.105034 | 0.06627207 |  |  | 6.181797 | 0.03533808 |  |  | 6.15403 | 0.1499428 | 6.224379 | 0.1503483 | 6.254639 | 0.1468316 | 6.241392 | 0.1565911
6.186411 | 0.4457711 | 4.637524 | 0.39926 | 3.731587 | 0.3506112 | 4.980641 | 0.3892147 | 3.846497 | 0.3359239 | 4.079111 | 0.3440738 | 5.934116 | 0.3759518 | 6.054674 | 0.4188392 | 5.104734 | 0.3642849 | 6.083312 | 0.4091243 | 6.244645 | 0.04697385 | 6.123344 | 0.06446986 |  |  | 6.200222 | 0.0346042 |  |  | 6.172829 | 0.1501092 | 6.24269 | 0.1502813 | 6.272782 | 0.1460491 | 6.260236 | 0.1566185
6.204393 | 0.4460186 | 4.656101 | 0.3998058 | 3.749996 | 0.3514509 | 4.999227 | 0.3897245 | 3.86551 | 0.3369443 | 4.097475 | 0.3448143 | 5.952587 | 0.3763083 | 6.072984 | 0.4190275 | 5.123525 | 0.3648132 | 6.102157 | 0.4095315 | 6.263009 | 0.04703047 | 6.141541 | 0.06260161 |  |  | 6.218632 | 0.03435431 |  |  | 6.191193 | 0.150205 | 6.261374 | 0.1504076 | 6.291039 | 0.1453417 | 6.278493 | 0.1565709
6.223024 | 0.4464175 | 4.674305 | 0.4001758 | 3.76836 | 0.3516781 | 5.017911 | 0.3901152 | 3.883652 | 0.3371921 | 4.116327 | 0.3453078 | 5.971538 | 0.3767757 | 6.091768 | 0.4195849 | 5.141782 | 0.3650874 | 6.120513 | 0.4099031 | 6.281586 | 0.04676565 | 6.160011 | 0.06035702 |  |  | 6.237538 | 0.03410469 |  |  | 6.209496 | 0.1501342 | 6.279899 | 0.1506147 | 6.30967 | 0.1442011 | 6.296857 | 0.1567298
6.241556 | 0.4467691 | 4.693371 | 0.4008254 | 3.787212 | 0.3527001 | 5.03671 | 0.3908412 | 3.902444 | 0.337878 | 4.134737 | 0.3458232 | 5.989635 | 0.3769171 | 6.109758 | 0.4195448 | 5.160581 | 0.365562 | 6.139701 | 0.4103435 | 6.300492 | 0.04637973 | 6.178917 | 0.0583102 |  |  | 6.255635 | 0.03357801 |  |  | 6.228027 | 0.1503308 | 6.29843 | 0.1503321 | 6.32869 | 0.1424921 | 6.31516 | 0.1568382
6.260569 | 0.4471903 | 4.711679 | 0.4010248 | 3.805363 | 0.3529238 | 5.054746 | 0.3912963 | 3.920647 | 0.3384886 | 4.153322 | 0.3463014 | 6.008213 | 0.3773707 | 6.128664 | 0.42004 | 5.178945 | 0.3657936 | 6.157617 | 0.4102606 | 6.318749 | 0.0459389 | 6.197228 | 0.05706017 |  |  | 6.27416 | 0.03301689 |  |  | 6.247147 | 0.1502659 | 6.316901 | 0.1507194 | 6.346886 | 0.141488 | 6.334234 | 0.1569249
6.27849 | 0.447394 | 4.730425 | 0.4016358 | 3.824322 | 0.3536694 | 5.073384 | 0.3915203 | 3.939393 | 0.3391447 | 4.171846 | 0.3468963 | 6.02663 | 0.3776445 | 6.146921 | 0.4204651 | 5.197957 | 0.366212 | 6.176263 | 0.4106285 | 6.33738 | 0.04585593 | 6.215698 | 0.05567078 |  |  | 6.292463 | 0.03265682 |  |  | 6.265396 | 0.1503445 | 6.335692 | 0.1507238 | 6.36541 | 0.1404276 | 6.352323 | 0.1569175
6.297022 | 0.4475892 | 4.748506 | 0.401914 | 3.84251 | 0.3540381 | 5.091962 | 0.3922077 | 3.957696 | 0.3397998 | 4.190752 | 0.3473189 | 6.045589 | 0.3777289 | 6.165765 | 0.4209277 | 5.215887 | 0.3664999 | 6.194673 | 0.4106739 | 6.355904 | 0.04514157 | 6.23439 | 0.05370764 |  |  | 6.311155 | 0.03252289 |  |  | 6.283928 | 0.1503397 | 6.354003 | 0.1507234 | 6.384041 | 0.1396224 | 6.371335 | 0.1570594
6.315218 | 0.4479726 | 4.76742 | 0.4026333 | 3.861202 | 0.3547669 | 5.1107 | 0.3925791 | 3.976334 | 0.3405852 | 4.208788 | 0.3478777 | 6.063572 | 0.3782987 | 6.183641 | 0.4210573 | 5.234571 | 0.366881 | 6.213411 | 0.4109244 | 6.374642 | 0.04418324 | 6.253128 | 0.05284123 |  |  | 6.329625 | 0.03190013 |  |  | 6.302284 | 0.1504289 | 6.372527 | 0.1510455 | 6.40268 | 0.1393374 | 6.389318 | 0.1569536
6.334128 | 0.4483089 | 4.785669 | 0.4030655 | 3.879726 | 0.3553625 | 5.128957 | 0.3932516 | 3.994637 | 0.3410935 | 4.227472 | 0.3485787 | 6.082264 | 0.3785363 | 6.202547 | 0.4214773 | 5.253042 | 0.3671606 | 6.231508 | 0.4109119 | 6.392792 | 0.04369706 | 6.271385 | 0.05217777 |  |  | 6.347989 | 0.03172662 |  |  | 6.321243 | 0.1503786 | 6.390944 | 0.1508969 | 6.420935 | 0.1390014 | 6.40817 | 0.1570342
6.352424 | 0.448832 | 4.804735 | 0.4037425 | 3.898571 | 0.3561491 | 5.147641 | 0.3935188 | 4.013489 | 0.3417905 | 4.245783 | 0.3489465 | 6.100788 | 0.3789177 | 6.220857 | 0.4218373 | 5.271886 | 0.367753 | 6.250467 | 0.4110996 | 6.411263 | 0.04336782 | 6.289803 | 0.05164872 |  |  | 6.366567 | 0.03131096 |  |  | 6.33934 | 0.1505262 | 6.409743 | 0.1511452 | 6.439459 | 0.1381316 | 6.426641 | 0.1570822
6.370849 | 0.4487278 | 4.82245 | 0.4038467 | 3.916561 | 0.356497 | 5.166059 | 0.3938877 | 4.031693 | 0.34227 | 4.264955 | 0.3498758 | 6.119907 | 0.3793079 | 6.239221 | 0.4221304 | 5.289876 | 0.3677989 | 6.26893 | 0.4111828 | 6.429734 | 0.04267033 | 6.308487 | 0.05005132 |  |  | 6.385366 | 0.02992241 |  |  | 6.357811 | 0.1506606 | 6.427939 | 0.1511755 | 6.457876 | 0.1369603 | 6.4456 | 0.1571419
6.389426 | 0.4490407 | 4.841356 | 0.4045943 | 3.93552 | 0.357058 | 5.184911 | 0.3943255 | 4.049996 | 0.3429907 | 4.282877 | 0.3500796 | 6.137775 | 0.3795388 | 6.257577 | 0.4224799 | 5.308453 | 0.3683795 | 6.287737 | 0.4114917 | 6.448426 | 0.04186376 | 6.327286 | 0.04967664 |  |  | 6.403615 | 0.02922409 |  |  | 6.376282 | 0.1506027 | 6.446463 | 0.151245 | 6.476614 | 0.13499 | 6.463636 | 0.1571287
6.408446 | 0.4496856 | 4.859712 | 0.4049845 | 3.953884 | 0.3577232 | 5.203107 | 0.394743 | 4.06836 | 0.3434885 | 4.301195 | 0.3508054 | 6.156093 | 0.3795942 | 6.276651 | 0.4230471 | 5.326763 | 0.3686971 | 6.305773 | 0.4115466 | 6.466843 | 0.04160037 | 6.345589 | 0.04944333 |  |  | 6.422414 | 0.02780454 |  |  | 6.395126 | 0.1506975 | 6.464667 | 0.1512585 | 6.494871 | 0.1333351 | 6.482435 | 0.15725
6.426429 | 0.449757 | 4.878015 | 0.4055773 | 3.972462 | 0.3582128 | 5.221639 | 0.3950441 | 4.087426 | 0.3443675 | 4.319666 | 0.3513075 | 6.174617 | 0.3798661 | 6.294687 | 0.4229361 | 5.345501 | 0.3691172 | 6.324518 | 0.4116728 | 6.484986 | 0.04134788 | 6.363899 | 0.04786286 |  |  | 6.440778 | 0.02698951 |  |  | 6.413383 | 0.1507663 | 6.483351 | 0.1513057 | 6.513014 | 0.1315801 | 6.500791 | 0.157068
6.445006 | 0.4502091 | 4.896227 | 0.405932 | 3.990764 | 0.3587812 | 5.240262 | 0.3955287 | 4.10563 | 0.3447903 | 4.338404 | 0.3519374 | 6.193241 | 0.3804481 | 6.313699 | 0.4236203 | 5.363651 | 0.369284 | 6.342935 | 0.4117896 | 6.503563 | 0.04089141 | 6.38253 | 0.04714087 |  |  | 6.450162 | 0.0267127 |  |  | 6.431465 | 0.1506755 | 6.501822 | 0.1513949 | 6.531538 | 0.1303537 | 6.519422 | 0.1572759
6.463531 | 0.4505367 | 4.915346 | 0.4065587 | 4.009777 | 0.3594756 | 5.258794 | 0.3960701 | 4.124368 | 0.3453903 | 4.356501 | 0.3525848 | 6.211391 | 0.3806537 | 6.331628 | 0.423732 | 5.382397 | 0.3698717 | 6.361841 | 0.4119813 | 6.522469 | 0.0403961 | 6.401329 | 0.04633823 | [6 empty] | 6.449997 | 0.1508699 | 6.520346 | 0.1514167 | 6.550551 | 0.1296429 | 6.537679 | 0.1571955
6.48265 | 0.4510896 | 4.933488 | 0.4068075 | 4.028042 | 0.3597031 | 5.276998 | 0.3963876 | 4.142465 | 0.3458194 | 4.375299 | 0.3528461 | 6.23019 | 0.3808022 | 6.350534 | 0.4243196 | 5.400753 | 0.3699695 | 6.379709 | 0.4113989 | 6.540673 | 0.03903973 | 6.419693 | 0.04504123 | [6 empty] | 6.46907 | 0.1508746 | 6.53871 | 0.1514275 | 6.568808 | 0.1278304 | 6.556691 | 0.1571078
6.500632 | 0.4512531 | 4.952341 | 0.4074515 | 4.046894 | 0.360764 | 5.295522 | 0.3967023 | 4.161584 | 0.3466865 | 4.393602 | 0.3533498 | 6.248554 | 0.3811042 | 6.369157 | 0.4244628 | 5.419827 | 0.3705303 | 6.398294 | 0.4110199 | 6.559082 | 0.03840268 | 6.438164 | 0.0443591 | [6 empty] | 6.48716 | 0.1507724 | 6.557669 | 0.1515637 | 6.587278 | 0.1262011 | 6.574895 | 0.157337
6.519431 | 0.451419 | 4.970537 | 0.4076372 | 4.064876 | 0.3604612 | 5.313825 | 0.3972217 | 4.179894 | 0.3471573 | 4.412668 | 0.3539988 | 6.267619 | 0.3817089 | 6.387903 | 0.4251107 | 5.437855 | 0.3707795 | 6.416765 | 0.4108164 | 6.577774 | 0.03788671 | 6.456848 | 0.04380849 | [6 empty] | 6.505791 | 0.1508494 | 6.575926 | 0.1516097 | 6.605803 | 0.1246065 | 6.593747 | 0.1570934
6.537742 | 0.4517575 | 4.989336 | 0.4083155 | 4.083721 | 0.3614888 | 5.332623 | 0.3976736 | 4.198525 | 0.3479667 | 4.430651 | 0.3543052 | 6.285655 | 0.3817303 | 6.405725 | 0.4251653 | 5.456547 | 0.3711202 | 6.435396 | 0.4105839 | 6.596573 | 0.03786344 | 6.47538 | 0.04336825 | [6 empty] | 6.524208 | 0.1508781 | 6.594557 | 0.1517025 | 6.624762 | 0.1224602 | 6.611783 | 0.1569708
6.556426 | 0.4520977 | 5.007593 | 0.4086531 | 4.102031 | 0.3618102 | 5.350827 | 0.3980218 | 4.216783 | 0.3483373 | 4.449289 | 0.3548528 | 6.304347 | 0.3821462 | 6.424738 | 0.4254891 | 5.475124 | 0.3716445 | 6.453485 | 0.4097742 | 6.614929 | 0.03743086 | 6.49379 | 0.04231969 | [6 empty] | 6.543114 | 0.1508603 | 6.613081 | 0.1517708 | 6.643019 | 0.1214691 | 6.630689 | 0.156926
6.574836 | 0.452313 | 5.026605 | 0.4094127 | 4.121036 | 0.3625442 | 5.369512 | 0.3985295 | 4.235742 | 0.3491213 | 4.46792 | 0.3553754 | 6.322925 | 0.3824115 | 6.443101 | 0.4257796 | 5.494244 | 0.3722264 | 6.472391 | 0.4096218 | 6.633293 | 0.03751037 | 6.5121 | 0.04120234 | [6 empty] | 6.56131 | 0.1508516 | 6.631987 | 0.1517828 | 6.661543 | 0.1200232 | 6.648938 | 0.1565805
6.593421 | 0.4524674 | 5.044588 | 0.4095666 | 4.138813 | 0.3628605 | 5.387929 | 0.3988743 | 4.254045 | 0.3496283 | 4.487039 | 0.3563306 | 6.342036 | 0.3828112 | 6.461741 | 0.426341 | 5.512066 | 0.3723011 | 6.490595 | 0.4085709 | 6.651985 | 0.03683177 | 6.530793 | 0.04024747 | [6 empty] | 6.579948 | 0.1508542 | 6.650183 | 0.1519896 | 6.680014 | 0.1187731 | 6.667897 | 0.1565923
6.611945 | 0.4528207 | 5.063493 | 0.4101519 | 4.157611 | 0.3635515 | 5.406834 | 0.3992143 | 4.272302 | 0.3502822 | 4.50503 | 0.3563953 | 6.359973 | 0.3829787 | 6.480044 | 0.4262972 | 5.530758 | 0.3727965 | 6.509767 | 0.4078366 | 6.67067 | 0.03636435 | 6.549317 | 0.0399781 | [6 empty] | 6.598419 | 0.150662 | 6.668654 | 0.1519601 | 6.698973 | 0.1176582 | 6.68572 | 0.1562278
6.630843 | 0.4531776 | 5.081911 | 0.4105267 | 4.176025 | 0.3639682 | 5.425031 | 0.3997873 | 4.290826 | 0.3506833 | 4.523439 | 0.3571215 | 6.378551 | 0.3831947 | 6.49911 | 0.4268579 | 5.549175 | 0.3730278 | 6.527697 | 0.4069902 | 6.689087 | 0.03624708 | 6.567673 | 0.0394163 | [6 empty] | 6.617431 | 0.1507602 | 6.687071 | 0.1519152 | 6.717222 | 0.1161934 | 6.704572 | 0.1560835
6.648887 | 0.4533938 | 5.100427 | 0.4109933 | 4.194389 | 0.3647394 | 5.443501 | 0.4000712 | 4.309945 | 0.3515347 | 4.54197 | 0.3577183 | 6.397021 | 0.3835138 | 6.51726 | 0.4269631 | 5.567913 | 0.3733642 | 6.546381 | 0.406005 | 6.707398 | 0.03637511 | 6.58593 | 0.03948461 | [6 empty] | 6.635628 | 0.1507204 | 6.705977 | 0.1521728 | 6.735479 | 0.1145656 | 6.722821 | 0.1559591
6.667525 | 0.4538352 | 5.118738 | 0.4114213 | 4.212639 | 0.3650114 | 5.4623 | 0.4005405 | 4.328096 | 0.3517579 | 4.560761 | 0.3580449 | 6.415759 | 0.3836456 | 6.536158 | 0.427334 | 5.586064 | 0.3736352 | 6.564966 | 0.4045659 | 6.725975 | 0.0365608 | 6.604561 | 0.03876765 | [6 empty] | 6.653724 | 0.1507601 | 6.724287 | 0.1520985 | 6.754057 | 0.1127143 | 6.741338 | 0.1556712
6.685996 | 0.4541207 | 5.137865 | 0.4118891 | 4.231705 | 0.3657555 | 5.481259 | 0.4011117 | 4.34662 | 0.352556 | 4.578957 | 0.3587209 | 6.433909 | 0.3842624 | 6.554148 | 0.4273821 | 5.604916 | 0.3741023 | 6.583979 | 0.4034487 | 6.744934 | 0.03628565 | 6.623307 | 0.03858801 | [6 empty] | 6.672516 | 0.1506995 | 6.742865 | 0.1521569 | 6.772962 | 0.1111191 | 6.759603 | 0.1557085
6.704955 | 0.4544651 | 5.1559 | 0.4121646 | 4.249802 | 0.366047 | 5.499242 | 0.4013794 | 4.36493 | 0.3529426 | 4.597649 | 0.3593194 | 6.452762 | 0.3843516 | 6.572886 | 0.4277492 | 5.623326 | 0.3742641 | 6.602015 | 0.401826 | 6.76313 | 0.03627421 | 6.641724 | 0.03801543 | [6 empty] | 6.691528 | 0.1506709 | 6.761282 | 0.1521139 | 6.791159 | 0.1095722 | 6.778455 | 0.1555419
6.722938 | 0.4546886 | 5.174913 | 0.412774 | 4.268707 | 0.3666346 | 5.517819 | 0.4016362 | 4.383943 | 0.3535531 | 4.616066 | 0.3594227 | 6.471179 | 0.3845458 | 6.591525 | 0.4281925 | 5.642224 | 0.3747985 | 6.620699 | 0.4006207 | 6.781662 | 0.03604866 | 6.660141 | 0.03787047 | [6 empty] | 6.709732 | 0.1505194 | 6.780295 | 0.1521987 | 6.809744 | 0.1082077 | 6.796758 | 0.1554313
6.741355 | 0.4549418 | 5.192895 | 0.4130242 | 4.286903 | 0.3670316 | 5.536183 | 0.4020345 | 4.402139 | 0.3542415 | 4.635025 | 0.360236 | 6.489978 | 0.3850018 | 6.610255 | 0.4285797 | 5.660267 | 0.3749484 | 6.639116 | 0.3991349 | 6.800293 | 0.03553725 | 6.678719 | 0.03767771 | [6 empty] | 6.728409 | 0.1502334 | 6.798331 | 0.1523372 | 6.828321 | 0.1058125 | 6.815664 | 0.1552217
6.759711 | 0.455108 | 5.211694 | 0.413526 | 4.305809 | 0.367659 | 5.555142 | 0.4023394 | 4.420778 | 0.3548553 | 4.653008 | 0.3606387 | 6.508174 | 0.3851668 | 6.628085 | 0.428834 | 5.678959 | 0.3753874 | 6.657862 | 0.3989794 | 6.818924 | 0.03542222 | 6.697342 | 0.03756911 | [6 empty] | 6.746727 | 0.14983 | 6.816695 | 0.1521434 | 6.847067 | 0.1041785 | 6.833699 | 0.1551718
6.778503 | 0.4555851 | 5.230058 | 0.4139896 | 4.324058 | 0.3682461 | 5.573392 | 0.4027964 | 4.439081 | 0.3551459 | 4.6717 | 0.3610927 | 6.526698 | 0.3854243 | 6.647097 | 0.4292412 | 5.697476 | 0.3757316 | 6.676111 | 0.3980508 | 6.837235 | 0.03503228 | 6.715874 | 0.03732972 | [6 empty] | 6.765526 | 0.1497722 | 6.835387 | 0.1524867 | 6.865316 | 0.1025469 | 6.852498 | 0.1550492
6.796714 | 0.4558183 | 5.248849 | 0.4146649 | 4.343079 | 0.368914 | 5.591977 | 0.4030229 | 4.457933 | 0.356023 | 4.690224 | 0.3615758 | 6.545283 | 0.3857158 | 6.665347 | 0.4292723 | 5.716336 | 0.3762551 | 6.695017 | 0.3964515 | 6.855866 | 0.03489112 | 6.734345 | 0.03713598 | [6 empty] | 6.783668 | 0.1493677 | 6.854124 | 0.1524411 | 6.883894 | 0.1015305 | 6.870969 | 0.1547775
6.815452 | 0.4561181 | 5.266893 | 0.4146223 | 4.361053 | 0.3691198 | 5.610394 | 0.4032825 | 4.476076 | 0.3564894 | 4.70913 | 0.3623627 | 6.564189 | 0.3863578 | 6.683596 | 0.4298866 | 5.73415 | 0.376168 | 6.713381 | 0.394752 | 6.874336 | 0.03502625 | 6.752984 | 0.03670459 | [6 empty] | 6.802246 | 0.1493028 | 6.872328 | 0.1526792 | 6.902311 | 0.09980436 | 6.889928 | 0.1546582
6.833709 | 0.4561486 | 5.285798 | 0.4154053 | 4.379906 | 0.3698819 | 5.629399 | 0.4038634 | 4.494325 | 0.3570983 | 4.727005 | 0.3625543 | 6.582057 | 0.3863025 | 6.701968 | 0.4300051 | 5.752896 | 0.3766758 | 6.732226 | 0.3928666 | 6.892922 | 0.03467553 | 6.771668 | 0.03663354 | [6 empty] | 6.820663 | 0.1492863 | 6.890799 | 0.1524529 | 6.921056 | 0.09856238 | 6.907964 | 0.1542851
6.852775 | 0.4565044 | 5.303888 | 0.4155403 | 4.39827 | 0.3701766 | 5.647444 | 0.40427 | 4.512857 | 0.3576235 | 4.74569 | 0.3632775 | 6.600634 | 0.3866492 | 6.72098 | 0.430434 | 5.771206 | 0.3769888 | 6.750162 | 0.3912311 | 6.91117 | 0.03492317 | 6.790139 | 0.03666423 | [6 empty] | 6.839515 | 0.1489973 | 6.909102 | 0.1525289 | 6.939306 | 0.09734979 | 6.926763 | 0.1541267
6.870757 | 0.4568239 | 5.322359 | 0.4162323 | 4.416847 | 0.3708151 | 5.666021 | 0.4045434 | 4.531763 | 0.3583408 | 4.764054 | 0.3633867 | 6.618998 | 0.3869503 | 6.739176 | 0.430645 | 5.789837 | 0.3773898 | 6.768847 | 0.3894019 | 6.92932 | 0.03480676 | 6.808396 | 0.03599564 | [6 empty] | 6.857773 | 0.148959 | 6.927847 | 0.1527047 | 6.957456 | 0.0953392 | 6.945287 | 0.1536714
6.889495 | 0.4570854 | 5.340608 | 0.4162754 | 4.43515 | 0.3711885 | 5.684599 | 0.404952 | 4.550012 | 0.3586004 | 4.782784 | 0.3643234 | 6.63769 | 0.3871941 | 6.758074 | 0.4310441 | 5.808033 | 0.3775983 | 6.787264 | 0.3865228 | 6.947898 | 0.03488758 | 6.826973 | 0.03561161 | [6 empty] | 6.875969 | 0.1492431 | 6.946211 | 0.1527239 | 6.976087 | 0.09370544 | 6.963857 | 0.1534375
6.907912 | 0.4573545 | 5.359682 | 0.4169415 | 4.45417 | 0.3718085 | 5.703504 | 0.4055252 | 4.56875 | 0.3592678 | 4.800888 | 0.3646759 | 6.656039 | 0.3873794 | 6.776011 | 0.4310412 | 5.827 | 0.377994 | 6.806269 | 0.3829179 | 6.96691 | 0.0346438 | 6.845883 | 0.0355138 | [6 empty] | 6.894439 | 0.1486867 | 6.964735 | 0.1526629 | 6.994993 | 0.09166505 | 6.981961 | 0.1528945
6.927093 | 0.4577627 | 5.377931 | 0.4173933 | 4.472427 | 0.3721315 | 5.721533 | 0.405743 | 4.5869 | 0.3595914 | 4.81968 | 0.3651167 | 6.674578 | 0.3877234 | 6.795085 | 0.431604 | 5.845089 | 0.3781034 | 6.824099 | 0.3794446 | 6.985221 | 0.03433648 | 6.864186 | 0.0351975 | [6 empty] | 6.913398 | 0.1486272 | 6.983099 | 0.1526043 | 7.01325 | 0.09012272 | 7.001027 | 0.1522174
6.945075 | 0.4580047 | 5.396837 | 0.4177473 | 4.491279 | 0.3728027 | 5.740011 | 0.4060788 | 4.605806 | 0.3602973 | 4.837937 | 0.365653 | 6.692988 | 0.3877542 | 6.813441 | 0.4317492 | 5.864155 | 0.3787173 | 6.84273 | 0.376452 | 7.003524 | 0.03443709 | 6.882497 | 0.03507055 | [6 empty] | 6.931656 | 0.1480805 | 7.002218 | 0.1527124 | 7.031606 | 0.08932271 | 7.019338 | 0.1518781
6.963653 | 0.4583049 | 5.414766 | 0.4180701 | 4.509315 | 0.3730175 | 5.758215 | 0.4063044 | 4.624277 | 0.3607813 | 4.857003 | 0.3660946 | 6.711955 | 0.3881078 | 6.832125 | 0.4323701 | 5.882244 | 0.378832 | 6.861094 | 0.3729424 | 7.022163 | 0.03404012 | 6.901235 | 0.0350664 | [6 empty] | 6.950233 | 0.1474082 | 7.020304 | 0.1525789 | 7.050245 | 0.08761653 | 7.038129 | 0.1514919
6.982123 | 0.4584854 | 5.433671 | 0.4184568 | 4.528167 | 0.3735995 | 5.777067 | 0.4068561 | 4.642748 | 0.3615517 | 4.874985 | 0.3664259 | 6.730036 | 0.3884158 | 6.850222 | 0.4322352 | 5.90099 | 0.3792356 | 6.879671 | 0.3691792 | 7.040954 | 0.03354314 | 6.919927 | 0.03499944 | [6 empty] | 6.968757 | 0.1467735 | 7.038889 | 0.1527325 | 7.069204 | 0.08642574 | 7.056165 | 0.1510445
7.001083 | 0.4588153 | 5.452089 | 0.419092 | 4.546364 | 0.374011 | 5.795309 | 0.4072157 | 4.661169 | 0.3617759 | 4.893677 | 0.3670909 | 6.748675 | 0.3888851 | 6.869341 | 0.4328281 | 5.919514 | 0.3795861 | 6.897929 | 0.3648744 | 7.059318 | 0.03302735 | 6.938237 | 0.03494758 | [6 empty] | 6.987663 | 0.1459268 | 7.057459 | 0.1527672 | 7.087453 | 0.08528491 | 7.075017 | 0.1504512
7.019164 | 0.4591936 | 5.471147 | 0.4193826 | 4.565262 | 0.3746795 | 5.813894 | 0.4074753 | 4.680075 | 0.3624984 | 4.912301 | 0.3675843 | 6.767191 | 0.3889705 | 6.887545 | 0.4329991 | 5.938412 | 0.3800968 | 6.916781 | 0.3612618 | 7.077788 | 0.0328135 | 6.956594 | 0.03456203 | [6 empty] | 7.005859 | 0.1454425 | 7.076479 | 0.1526688 | 7.105871 | 0.08378275 | 7.09332 | 0.1496506
7.037757 | 0.4591717 | 5.488977 | 0.4201007 | 4.583198 | 0.374828 | 5.832304 | 0.4077732 | 4.698492 | 0.3629968 | 4.931374 | 0.3680988 | 6.786211 | 0.3894083 | 6.905795 | 0.4332556 | 5.956341 | 0.3799861 | 6.935084 | 0.3588738 | 7.09648 | 0.03249251 | 6.975392 | 0.03392557 | [6 empty] | 7.024383 | 0.1449422 | 7.094515 | 0.1525206 | 7.124509 | 0.08370756 | 7.112226 | 0.1490338
7.056335 | 0.4594425 | 5.507936 | 0.4202802 | 4.602157 | 0.3755554 | 5.85127 | 0.4082488 | 4.716849 | 0.3635882 | 4.949242 | 0.3685421 | 6.804308 | 0.3895527 | 6.92438 | 0.4334822 | 5.975201 | 0.3805763 | 6.954096 | 0.3560977 | 7.115111 | 0.03215884 | 6.99381 | 0.03344242 | [6 empty] | 7.042968 | 0.1442373 | 7.113207 | 0.1525396 | 7.143247 | 0.0824964 | 7.130162 | 0.1484392
7.075286 | 0.4597945 | 5.526185 | 0.4204955 | 4.620353 | 0.3760983 | 5.869474 | 0.4086367 | 4.735213 | 0.3639667 | 4.967995 | 0.3690279 | 6.822939 | 0.3895769 | 6.943499 | 0.4339574 | 5.993672 | 0.380719 | 6.97214 | 0.3542293 | 7.133529 | 0.03216979 | 7.012059 | 0.03236429 | [6 empty] | 7.061712 | 0.144155 | 7.131457 | 0.1524578 | 7.161611 | 0.08169588 | 7.149007 | 0.1479156
7.093276 | 0.4600086 | 5.544816 | 0.4212406 | 4.638664 | 0.3764429 | 5.888105 | 0.4088561 | 4.754332 | 0.3647324 | 4.986405 | 0.36936 | 6.84141 | 0.3897535 | 6.961588 | 0.434032 | 6.012242 | 0.3810678 | 6.990824 | 0.3516506 | 7.151832 | 0.03145025 | 7.030316 | 0.03194289 | [6 empty] | 7.079962 | 0.1438534 | 7.150256 | 0.1524242 | 7.179975 | 0.08081301 | 7.167317 | 0.146979
7.111747 | 0.4601534 | 5.56302 | 0.4212399 | 4.656913 | 0.3769068 | 5.906576 | 0.4092859 | 4.772589 | 0.3650889 | 5.00499 | 0.3700832 | 6.860196 | 0.3901375 | 6.980494 | 0.4344041 | 6.030491 | 0.3812115 | 7.009402 | 0.3486456 | 7.17047 | 0.03162852 | 7.049062 | 0.03167025 | [6 empty] | 7.098219 | 0.1433986 | 7.168719 | 0.152242 | 7.198553 | 0.07998212 | 7.185625 | 0.1464171
7.130218 | 0.4606111 | 5.582086 | 0.4220483 | 4.67604 | 0.3775772 | 5.925649 | 0.4096873 | 4.791113 | 0.3656192 | 5.023461 | 0.3703336 | 6.878301 | 0.3903749 | 6.998583 | 0.4343299 | 6.049351 | 0.3816786 | 7.028414 | 0.3447069 | 7.189429 | 0.03124038 | 7.067739 | 0.03171639 | [6 empty] | 7.116903 | 0.1424721 | 7.187296 | 0.1519428 | 7.217512 | 0.07851442 | 7.204034 | 0.1453353
7.149444 | 0.4611312 | 5.600396 | 0.4224688 | 4.694236 | 0.3776819 | 5.943792 | 0.4099168 | 4.809531 | 0.3658323 | 5.042145 | 0.3707369 | 6.897146 | 0.390444 | 7.017436 | 0.4348629 | 6.067822 | 0.381897 | 7.046183 | 0.3401922 | 7.20774 | 0.03088871 | 7.086003 | 0.031541 | [6 empty] | 7.135862 | 0.1414903 | 7.205668 | 0.1514575 | 7.235822 | 0.07754239 | 7.223054 | 0.1442573
7.167319 | 0.4609356 | 5.619188 | 0.4223612 | 4.713195 | 0.3786885 | 5.962263 | 0.4102764 | 4.828383 | 0.3666019 | 5.060509 | 0.3711098 | 6.915509 | 0.3908201 | 7.035693 | 0.4349155 | 6.086613 | 0.3821195 | 7.065089 | 0.3359445 | 7.225989 | 0.03027764 | 7.104474 | 0.0311722 | [6 empty] | 7.15412 | 0.1408352 | 7.22452 | 0.1509889 | 7.254178 | 0.07684871 | 7.241205 | 0.1442696
7.185844 | 0.4613413 | 5.63728 | 0.4227867 | 4.731178 | 0.3785409 | 5.980733 | 0.4105552 | 4.846686 | 0.3670423 | 5.079514 | 0.3717421 | 6.934415 | 0.3911311 | 7.054377 | 0.4353034 | 6.104657 | 0.3823507 | 7.083451 | 0.3329111 | 7.244735 | 0.02932468 | 7.123212 | 0.03112171 | [6 empty] | 7.172636 | 0.1401772 | 7.242609 | 0.1510485 | 7.272764 | 0.07624551 | 7.259996 | 0.1433921
7.204154 | 0.4614078 | 5.656132 | 0.4236601 | 4.750137 | 0.3794607 | 5.999532 | 0.4109387 | 4.865103 | 0.3676463 | 5.097451 | 0.3720031 | 6.952497 | 0.3910901 | 7.072581 | 0.4354486 | 6.123509 | 0.3826867 | 7.102189 | 0.3299948 | 7.263312 | 0.02912215 | 7.141683 | 0.03115932 | [6 empty] | 7.191221 | 0.1398193 | 7.261134 | 0.150656 | 7.291555 | 0.07650825 | 7.278085 | 0.1423381
7.2229 | 0.461826 | 5.674336 | 0.4234897 | 4.768493 | 0.379624 | 6.017728 | 0.4112933 | 4.883521 | 0.3680459 | 5.116082 | 0.3724827 | 6.971029 | 0.3915664 | 7.091487 | 0.4357511 | 6.141812 | 0.3829943 | 7.12034 | 0.3272101 | 7.28173 | 0.02867774 | 7.160047 | 0.03106929 | [6 empty] | 7.209967 | 0.1390886 | 7.279879 | 0.1502991 | 7.309705 | 0.07549699 | 7.297052 | 0.1404414
7.241042 | 0.4620668 | 5.693234 | 0.4245895 | 4.787513 | 0.3804631 | 6.036413 | 0.4115478 | 4.902373 | 0.3686684 | 5.134606 | 0.3730036 | 6.989446 | 0.3918288 | 7.109461 | 0.4359331 | 6.160557 | 0.3835208 | 7.139245 | 0.3234936 | 7.300094 | 0.02836666 | 7.178624 | 0.03122927 | [6 empty] | 7.228163 | 0.1381491 | 7.298785 | 0.1500345 | 7.328176 | 0.07472178 | 7.315301 | 0.1390236
7.259784 | 0.4623824 | 5.711224 | 0.4244568 | 4.805389 | 0.3808332 | 6.05483 | 0.4118289 | 4.920577 | 0.3690999 | 5.153573 | 0.3736604 | 7.00868 | 0.3923742 | 7.128047 | 0.4364743 | 6.178593 | 0.3834325 | 7.157663 | 0.3194166 | 7.318831 | 0.02807729 | 7.197477 | 0.03168238 | [6 empty] | 7.246634 | 0.1369833 | 7.316546 | 0.1491793 | 7.346806 | 0.07403322 | 7.334207 | 0.1388092
7.278148 | 0.462515 | 5.730237 | 0.4251219 | 4.824348 | 0.3811953 | 6.073736 | 0.4122933 | 4.93872 | 0.3696242 | 5.171334 | 0.3736831 | 7.026433 | 0.3923292 | 7.146243 | 0.4364325 | 6.197285 | 0.3839436 | 7.1764 | 0.3170105 | 7.329688 | 0.0278374 | 7.21594 | 0.03169115 | [6 empty] | 7.265264 | 0.1356944 | 7.33507 | 0.1482112 | 7.365437 | 0.07346435 | 7.352296 | 0.1374157
7.297206 | 0.4628004 | 5.748326 | 0.4254594 | 4.842491 | 0.3817096 | 6.091825 | 0.4126107 | 4.95719 | 0.3699933 | 5.189965 | 0.3743412 | 7.045026 | 0.3927991 | 7.165202 | 0.4368975 | 6.215695 | 0.3840449 | 7.194543 | 0.314036 |  |  | 7.234365 | 0.03156001 | [6 empty] | 7.283956 | 0.1347214 | 7.353541 | 0.1472659 | 7.383641 | 0.07286562 | 7.371149 | 0.1361141
7.315303 | 0.463112 | 5.766637 | 0.4255282 | 4.861183 | 0.3821078 | 6.110517 | 0.4128094 | 4.976363 | 0.3706024 | 5.208435 | 0.3749844 | 7.063443 | 0.3928665 | 7.183619 | 0.43698 | 6.234065 | 0.3844705 | 7.213289 | 0.3109204 |  |  | 7.252675 | 0.03161938 | [6 empty] | 7.302153 | 0.1335589 | 7.372233 | 0.1460824 | 7.401837 | 0.0721574 | 7.389566 | 0.1352085
7.333942 | 0.4632078 | 5.784939 | 0.4263829 | 4.879432 | 0.382309 | 6.128988 | 0.4131415 | 4.99446 | 0.3709401 | 5.22696 | 0.3751395 | 7.082021 | 0.3931824 | 7.202525 | 0.4374486 | 6.252368 | 0.3845989 | 7.231759 | 0.3087879 |  |  | 7.271413 | 0.03120209 | [6 empty] | 7.320303 | 0.1320406 | 7.390528 | 0.1447673 | 7.420636 | 0.0719143 | 7.408082 | 0.1342895
7.352412 | 0.4637166 | 5.804173 | 0.4263482 | 4.898506 | 0.3830396 | 6.147893 | 0.4136734 | 5.012977 | 0.3715678 | 5.245217 | 0.3756594 | 7.100217 | 0.3934449 | 7.220347 | 0.4371774 | 6.27138 | 0.3848967 | 7.250612 | 0.3062912 |  |  | 7.290151 | 0.03048713 | [6 empty] | 7.33888 | 0.1302496 | 7.409121 | 0.1436224 | 7.439381 | 0.07143022 | 7.426401 | 0.1336171
7.371532 | 0.4638361 | 5.822316 | 0.4267688 | 4.916869 | 0.3832552 | 6.165823 | 0.4138133 | 5.031562 | 0.371727 | 5.263962 | 0.3763259 | 7.119122 | 0.3936872 | 7.239359 | 0.4378805 | 6.289584 | 0.384936 | 7.268373 | 0.3032728 |  |  | 7.308461 | 0.02997656 | [6 empty] | 7.35784 | 0.1288221 | 7.427477 | 0.1433617 | 7.457684 | 0.0708275 | 7.445413 | 0.1324834
7.389506 | 0.464087 | 5.841168 | 0.4271501 | 4.935546 | 0.3838396 | 6.184347 | 0.4140785 | 5.050361 | 0.3723906 | 5.282372 | 0.3764015 | 7.13738 | 0.3938781 | 7.257723 | 0.4380257 | 6.308596 | 0.3855284 | 7.287065 | 0.2995535 |  |  | 7.327047 | 0.02990003 | [6 empty] | 7.375982 | 0.1279765 | 7.446596 | 0.1431412 | 7.476048 | 0.07036726 | 7.463823 | 0.1306895
7.408038 | 0.4642368 | 5.859044 | 0.4273718 | 4.953742 | 0.3842452 | 6.202764 | 0.414326 | 5.068557 | 0.3729523 | 5.301224 | 0.3771415 | 7.156392 | 0.3941002 | 7.276621 | 0.4384225 | 6.326525 | 0.3854968 | 7.305482 | 0.2960716 |  |  | 7.345731 | 0.03005029 | [6 empty] | 7.39456 | 0.1273761 | 7.464586 | 0.1421913 | 7.4949 | 0.06953464 | 7.482515 | 0.1299705
7.426456 | 0.4644236 | 5.878003 | 0.4278792 | 4.972549 | 0.3848193 | 6.221555 | 0.4147457 | 5.08718 | 0.3734556 | 5.319428 | 0.3775173 | 7.174367 | 0.3943606 | 7.294665 | 0.4381148 | 6.345431 | 0.3859869 | 7.32406 | 0.2933708 |  |  | 7.364095 | 0.03003125 | [6 empty] | 7.413092 | 0.1266055 | 7.483378 | 0.1414651 | 7.513478 | 0.06941117 | 7.500551 | 0.1290727
7.445415 | 0.4648643 | 5.896527 | 0.428181 | 4.990905 | 0.3851887 | 6.239599 | 0.4150309 | 5.105827 | 0.3737202 | 5.338059 | 0.3778295 | 7.193059 | 0.3945328 | 7.31367 | 0.4387714 | 6.363795 | 0.3862948 | 7.342309 | 0.2894951 |  |  | 7.382726 | 0.02935628 | [6 empty] | 7.431883 | 0.1253066 | 7.501787 | 0.1398033 | 7.531735 | 0.06884624 | 7.519403 | 0.1283807
7.463771 | 0.4652637 | 5.915105 | 0.42858 | 5.009536 | 0.3859651 | 6.258176 | 0.415193 | 5.124564 | 0.3744113 | 5.35653 | 0.3783335 | 7.211583 | 0.3947921 | 7.331874 | 0.4385591 | 6.382807 | 0.3867099 | 7.361223 | 0.2857624 |  |  | 7.400983 | 0.02929125 | [6 empty] | 7.450247 | 0.1245638 | 7.520868 | 0.1385774 | 7.550366 | 0.06816126 | 7.537767 | 0.127558
7.482196 | 0.4650232 | 5.933362 | 0.4287503 | 5.02758 | 0.3859812 | 6.276647 | 0.4154836 | 5.142822 | 0.3746614 | 5.375916 | 0.3790628 | 7.230763 | 0.3952723 | 7.350237 | 0.4390199 | 6.40079 | 0.3866671 | 7.379472 | 0.2818829 |  |  | 7.419668 | 0.02867959 | [6 empty] | 7.468717 | 0.1237654 | 7.538904 | 0.136892 | 7.568997 | 0.0680149 | 7.556512 | 0.1268796
7.50072 | 0.4653692 | 5.952267 | 0.4291416 | 5.046539 | 0.3864799 | 6.295865 | 0.415879 | 5.161132 | 0.3751303 | 5.393685 | 0.3791392 | 7.248692 | 0.3951958 | 7.368655 | 0.4391153 | 6.419749 | 0.3871089 | 7.398378 | 0.2785908 |  |  | 7.438192 | 0.02867077 | [6 empty] | 7.487295 | 0.1216902 | 7.557535 | 0.134607 | 7.587689 | 0.06732289 | 7.574487 | 0.1256963
7.519626 | 0.4654672 | 5.970685 | 0.4295009 | 5.064574 | 0.3869727 | 6.313795 | 0.4160613 | 5.179763 | 0.3755863 | 5.412323 | 0.3796645 | 7.267216 | 0.3953364 | 7.387774 | 0.439501 | 6.437945 | 0.3868282 | 7.41636 | 0.2753178 |  |  | 7.456502 | 0.02825087 | [6 empty] | 7.506201 | 0.1200737 | 7.575953 | 0.1325356 | 7.605938 | 0.06679697 | 7.593507 | 0.125206
7.537608 | 0.4656477 | 5.988988 | 0.4299334 | 5.083099 | 0.3874005 | 6.332548 | 0.4163719 | 5.198829 | 0.3762129 | 5.430741 | 0.3800859 | 7.285741 | 0.3957724 | 7.406084 | 0.4396153 | 6.456523 | 0.3874989 | 7.43532 | 0.2723519 |  |  | 7.46742 | 0.02792376 | [6 empty] | 7.524404 | 0.1187764 | 7.594698 | 0.1306335 | 7.624249 | 0.06658454 | 7.611703 | 0.1242814
7.556132 | 0.4655877 | 6.007458 | 0.4299617 | 5.101359 | 0.387785 | 6.351018 | 0.4166876 | 5.216979 | 0.3763283 | 5.449593 | 0.3805494 | 7.304532 | 0.3960016 | 7.424776 | 0.4398914 | 6.474887 | 0.3876312 | 7.45379 | 0.2691036 | [10 empty] | 7.542761 | 0.1182804 | 7.612993 | 0.1281702 | 7.642994 | 0.06613155 | 7.63006 | 0.1227965
7.574878 | 0.4661224 | 6.026585 | 0.4306649 | 5.120479 | 0.3884979 | 6.370084 | 0.4171716 | 5.235549 | 0.3769371 | 5.467681 | 0.3807827 | 7.322781 | 0.3961612 | 7.442919 | 0.4395807 | 6.493846 | 0.3879828 | 7.472696 | 0.2652165 | [10 empty] | 7.561292 | 0.1179498 | 7.631639 | 0.1256906 | 7.661786 | 0.06617138 | 7.648317 | 0.1212988
7.593837 | 0.4666168 | 6.044781 | 0.4307252 | 5.138675 | 0.388681 | 6.388112 | 0.4172529 | 5.254081 | 0.3772774 | 5.486427 | 0.3812652 | 7.341481 | 0.3964056 | 7.461657 | 0.439942 | 6.512156 | 0.3880753 | 7.490678 | 0.2619187 | [10 empty] | 7.580305 | 0.117514 | 7.65011 | 0.1237318 | 7.680096 | 0.0656192 | 7.667444 | 0.1202516
7.611598 | 0.4664126 | 6.063626 | 0.4312796 | 5.15758 | 0.3894118 | 6.406812 | 0.4174848 | 5.272827 | 0.3779649 | 5.504844 | 0.3816386 | 7.359952 | 0.396356 | 7.480074 | 0.4401151 | 6.530947 | 0.3884136 | 7.509477 | 0.2610167 | [10 empty] | 7.598669 | 0.1163329 | 7.669016 | 0.1212045 | 7.698513 | 0.06497183 | 7.685586 | 0.1188065
7.630176 | 0.4668953 | 6.081616 | 0.4315254 | 5.175616 | 0.3895065 | 6.425062 | 0.4176547 | 5.290916 | 0.3781862 | 5.523857 | 0.3821703 | 7.378857 | 0.396818 | 7.498865 | 0.4405011 | 6.548938 | 0.3885321 | 7.527834 | 0.2598003 | [10 empty] | 7.616972 | 0.1150628 | 7.686998 | 0.1189672 | 7.717198 | 0.06399789 | 7.704484 | 0.1174637
7.648593 | 0.4669131 | 6.100575 | 0.4319536 | 5.194415 | 0.3901829 | 6.443914 | 0.4180462 | 5.309646 | 0.3789005 | 5.541839 | 0.382509 | 7.396672 | 0.3966104 | 7.517016 | 0.4401752 | 6.56795 | 0.3889572 | 7.546571 | 0.2576593 | [10 empty] | 7.635549 | 0.114209 | 7.705683 | 0.1169173 | 7.735943 | 0.06353423 | 7.722528 | 0.1153247
7.667285 | 0.4671497 | 6.118771 | 0.4322247 | 5.212726 | 0.3905534 | 6.462171 | 0.4182441 | 5.327911 | 0.3791145 | 5.560577 | 0.3831184 | 7.415524 | 0.3969133 | 7.535814 | 0.4405568 | 6.586039 | 0.389228 | 7.564775 | 0.2544454 | [10 empty] | 7.654447 | 0.1132794 | 7.72426 | 0.11435 | 7.7542 | 0.06249902 | 7.74154 | 0.1151027
7.685374 | 0.4673738 | 6.137562 | 0.4329477 | 5.23173 | 0.3912388 | 6.480802 | 0.4184417 | 5.346649 | 0.3796833 | 5.578887 | 0.383232 | 7.433888 | 0.3971549 | 7.554011 | 0.4405908 | 6.605044 | 0.3896103 | 7.583742 | 0.2524484 | [10 empty] | 7.672552 | 0.112674 | 7.743006 | 0.1116044 | 7.772671 | 0.06207815 | 7.759851 | 0.1131716
7.704227 | 0.4676091 | 6.155552 | 0.432826 | 5.249827 | 0.3914016 | 6.499273 | 0.4187199 | 5.364906 | 0.3800773 | 5.59806 | 0.3840077 | 7.452999 | 0.3975509 | 7.572321 | 0.4407417 | 6.622928 | 0.3896502 | 7.602098 | 0.2491677 | [10 empty] | 7.691129 | 0.112281 | 7.761148 | 0.1091534 | 7.791302 | 0.06059074 | 7.778596 | 0.1116805
7.722583 | 0.4675479 | 6.174511 | 0.433675 | 5.26868 | 0.3918264 | 6.518178 | 0.4190587 | 5.383217 | 0.3806486 | 5.615882 | 0.3841702 | 7.470829 | 0.3976785 | 7.590632 | 0.4409319 | 6.641665 | 0.3900828 | 7.620737 | 0.2458585 | [10 empty] | 7.7096 | 0.111293 | 7.779566 | 0.1071374 | 7.809826 | 0.06000036 | 7.796739 | 0.1105273
7.741702 | 0.4679893 | 6.192875 | 0.4336374 | 5.28699 | 0.3924131 | 6.536214 | 0.4193093 | 5.401687 | 0.3807075 | 5.634407 | 0.3845732 | 7.489354 | 0.3978367 | 7.609697 | 0.4414432 | 6.659976 | 0.3900649 | 7.638826 | 0.2419961 | [10 empty] | 7.728399 | 0.1095211 | 7.797975 | 0.1046158 | 7.828137 | 0.05929929 | 7.815751 | 0.1093592
7.759471 | 0.4680556 | 6.211186 | 0.4342418 | 5.305461 | 0.392701 | 6.554845 | 0.4194813 | 5.420646 | 0.3816624 | 5.652824 | 0.3848189 | 7.507878 | 0.3979807 | 7.627894 | 0.4412914 | 6.678553 | 0.3904786 | 7.657625 | 0.2396577 | [10 empty] | 7.746542 | 0.1074812 | 7.816667 | 0.1019835 | 7.84644 | 0.05795389 | 7.834008 | 0.1085889
7.778323 | 0.468194 | 6.229542 | 0.4343395 | 5.323817 | 0.3931283 | 6.573315 | 0.4198239 | 5.438896 | 0.3818049 | 5.671401 | 0.3855419 | 7.526341 | 0.398455 | 7.646738 | 0.4417608 | 6.696803 | 0.3904521 | 7.676142 | 0.2376578 | [10 empty] | 7.764684 | 0.1060116 | 7.83497 | 0.09848539 | 7.86491 | 0.05764712 | 7.852258 | 0.1081771
7.796741 | 0.4684813 | 6.248501 | 0.434743 | 5.342944 | 0.3937241 | 6.592442 | 0.4203094 | 5.457535 | 0.3822851 | 5.689659 | 0.3857636 | 7.544659 | 0.3985043 | 7.664835 | 0.4416685 | 6.715823 | 0.3907805 | 7.695055 | 0.2350486 | [10 empty] | 7.783376 | 0.1047098 | 7.853555 | 0.09506551 | 7.883816 | 0.05724753 | 7.870835 | 0.1078432
7.81602 | 0.4689624 | 6.266644 | 0.4349713 | 5.361247 | 0.3938398 | 6.610364 | 0.420287 | 5.475944 | 0.3827069 | 5.708511 | 0.3862263 | 7.563397 | 0.398632 | 7.683802 | 0.4419197 | 6.733966 | 0.3907088 | 7.712763 | 0.232345 | [10 empty] | 7.802335 | 0.1034305 | 7.871919 | 0.09221212 | 7.902233 | 0.05651791 | 7.889901 | 0.1075749
7.833957 | 0.4687446 | 6.285496 | 0.4354118 | 5.379992 | 0.3945231 | 6.628896 | 0.4205889 | 5.494797 | 0.3831434 | 5.726654 | 0.3864637 | 7.581814 | 0.3988049 | 7.702105 | 0.4417717 | 6.752978 | 0.3910048 | 7.731562 | 0.229436 | [10 empty] | 7.820425 | 0.1029063 | 7.890932 | 0.0896763 | 7.920597 | 0.05638261 | 7.908105 | 0.1063766
7.852481 | 0.4691395 | 6.303647 | 0.4354655 | 5.397921 | 0.394622 | 6.647145 | 0.420729 | 5.512947 | 0.3834448 | 5.745773 | 0.387154 | 7.600765 | 0.399161 | 7.720957 | 0.4421771 | 6.770907 | 0.3909575 | 7.750086 | 0.2260047 | [10 empty] | 7.838949 | 0.1023475 | 7.908968 | 0.08714143 | 7.939282 | 0.05593081 | 7.92695 | 0.10558
7.870898 | 0.4690975 | 6.322552 | 0.4360675 | 5.416934 | 0.3953449 | 6.665776 | 0.4210972 | 5.531853 | 0.3842152 | 5.76387 | 0.3873589 | 7.618755 | 0.3989362 | 7.738939 | 0.4418722 | 6.78976 | 0.3913099 | 7.768442 | 0.2225314 | [10 empty] | 7.857526 | 0.1007549 | 7.92766 | 0.0856351 | 7.957966 | 0.05541901 | 7.94494 | 0.1032635
7.889743 | 0.4693691 | 6.340855 | 0.4362541 | 5.435298 | 0.3955981 | 6.684033 | 0.4213996 | 5.550102 | 0.3844383 | 5.782608 | 0.3877576 | 7.637501 | 0.3991246 | 7.758005 | 0.442151 | 6.808177 | 0.3914016 | 7.786699 | 0.2194835 | [10 empty] | 7.876379 | 0.09973372 | 7.946181 | 0.083727 | 7.97617 | 0.05462305 | 7.963792 | 0.09973875
7.907893 | 0.4694489 | 6.3596 | 0.4368892 | 5.454142 | 0.3962782 | 6.702725 | 0.4217263 | 5.568954 | 0.38493 | 5.800918 | 0.3881562 | 7.655918 | 0.3994662 | 7.776209 | 0.4420127 | 6.827029 | 0.3918415 | 7.805712 | 0.2166263 | [10 empty] | 7.894636 | 0.09766806 | 7.965255 | 0.08216107 | 7.994755 | 0.05366878 | 7.981988 | 0.09752957
7.926692 | 0.4695763 | 6.377797 | 0.4367741 | 5.471965 | 0.3963061 | 6.721135 | 0.4218324 | 5.587048 | 0.3852586 | 5.82003 | 0.3888076 | 7.674984 | 0.3996102 | 7.794779 | 0.4419748 | 6.845065 | 0.3917292 | 7.823969 | 0.2131501 | [10 empty] | 7.91316 | 0.0960163 | 7.983344 | 0.07968056 | 8.013439 | 0.05340354 | 8.000787 | 0.09706203
7.945163 | 0.4694977 | 6.396817 | 0.4373027 | 5.490985 | 0.3969136 | 6.740155 | 0.4222003 | 5.605572 | 0.385819 | 5.83802 | 0.3887398 | 7.693066 | 0.3993326 | 7.813097 | 0.4419739 | 6.863971 | 0.3921216 | 7.842821 | 0.2104007 | [10 empty] | 7.931738 | 0.09462965 | 8.001922 | 0.07697117 | 8.032016 | 0.05251907 | 8.018983 | 0.09585515
7.963954 | 0.4696395 | 6.415013 | 0.4373393 | 5.509181 | 0.3971271 | 6.758191 | 0.4224965 | 5.624096 | 0.3859536 | 5.856704 | 0.3895073 | 7.711819 | 0.4002305 | 7.832216 | 0.4420287 | 6.882388 | 0.3921006 | 7.860689 | 0.2069484 | [10 empty] | 7.950369 | 0.09280241 | 8.020233 | 0.0748111 | 8.050602 | 0.05182527 | 8.037835 | 0.09465066
7.981937 | 0.4692539 | 6.43327 | 0.4376844 | 5.527438 | 0.3976073 | 6.776768 | 0.4228361 | 5.643215 | 0.3866452 | 5.875068 | 0.3897265 | 7.730129 | 0.399437 | 7.850474 | 0.4416 | 6.901019 | 0.39226 | 7.879595 | 0.2029162 | [10 empty] | 7.968893 | 0.09103382 | 8.039138 | 0.07234395 | 8.068691 | 0.05137997 | 8.055978 | 0.09277669
8.000683 | 0.4694711 | 6.451954 | 0.4377944 | 5.545794 | 0.3978481 | 6.795293 | 0.4229155 | 5.661366 | 0.3868333 | 5.893867 | 0.3901812 | 7.748814 | 0.4005013 | 7.869105 | 0.4415606 | 6.919269 | 0.3921816 | 7.898173 | 0.1988345 | [10 empty] | 7.98715 | 0.08990753 | 8.057388 | 0.06860173 | 8.087215 | 0.05064238 | 8.074395 | 0.0917391
8.019153 | 0.4693522 | 6.470967 | 0.4380926 | 5.564868 | 0.3984198 | 6.814419 | 0.42357 | 5.679836 | 0.3874217 | 5.91201 | 0.3906425 | 7.767124 | 0.3999882 | 7.887354 | 0.4409267 | 6.938289 | 0.3924241 | 7.917025 | 0.1939574 | [10 empty] | 8.005731 | 0.08819801 | 8.076026 | 0.06652749 | 8.106121 | 0.05013991 | 8.092706 | 0.09073702
8.038112 | 0.4691166 | 6.489117 | 0.4382563 | 5.58301 | 0.3985469 | 6.832455 | 0.4235851 | 5.698414 | 0.3875425 | 5.930915 | 0.3907872 | 7.78603 | 0.4002429 | 7.90626 | 0.4409038 | 6.956485 | 0.3922632 | 7.935061 | 0.1891509 | [10 empty] | 8.02469 | 0.08696574 | 8.094497 | 0.06416905 | 8.124538 | 0.04932826 | 8.111717 | 0.08915709
8.056095 | 0.4691988 | 6.507962 | 0.4387352 | 5.601916 | 0.3990824 | 6.851033 | 0.4237455 | 5.717152 | 0.3882818 | 5.949386 | 0.3912731 | 7.804333 | 0.4007455 | 7.92457 | 0.4405487 | 6.975276 | 0.3922628 | 7.953966 | 0.1828261 | [10 empty] | 8.043054 | 0.08654898 | 8.113563 | 0.06314909 | 8.143062 | 0.0487619 | 8.130081 | 0.0885167
8.074566 | 0.469231 | 6.526059 | 0.439016 | 5.620005 | 0.3992895 | 6.869557 | 0.4239774 | 5.735302 | 0.3886882 | 5.968132 | 0.3916572 | 7.823185 | 0.4003201 | 7.943194 | 0.4402337 | 6.993266 | 0.3920734 | 7.97233 | 0.1786224 | [10 empty] | 8.061578 | 0.08668065 | 8.131492 | 0.06124556 | 8.161861 | 0.04843753 | 8.148827 | 0.08789425
8.09293 | 0.4689861 | 6.545018 | 0.4395278 | 5.639018 | 0.3998445 | 6.888402 | 0.4242641 | 5.753773 | 0.3890949 | 5.986114 | 0.3920167 | 7.841221 | 0.4008897 | 7.961184 | 0.4396731 | 7.012279 | 0.3923608 | 7.990748 | 0.1742469 | [10 empty] | 8.080049 | 0.08612037 | 8.149963 | 0.05944693 | 8.180217 | 0.04784387 | 8.166916 | 0.08741312
8.111561 | 0.4688177 | 6.563377 | 0.4396778 | 5.657267 | 0.4002073 | 6.906491 | 0.4245951 | 5.772404 | 0.3894197 | 6.004859 | 0.3925118 | 7.859966 | 0.4006842 | 7.980204 | 0.4394917 | 7.030482 | 0.3923612 | 8.009161 | 0.1687614 | [10 empty] | 8.09868 | 0.08517671 | 8.168647 | 0.05774081 | 8.198581 | 0.04736524 | 8.185768 | 0.08665834
8.129863 | 0.4689369 | 6.581847 | 0.4402159 | 5.676005 | 0.4007653 | 6.925191 | 0.4246973 | 5.791256 | 0.3900103 | 6.023269 | 0.3928493 | 7.878383 | 0.4016297 | 7.998453 | 0.4387408 | 7.049319 | 0.3924287 | 8.028173 | 0.1627228 | [10 empty] | 8.117044 | 0.08393306 | 8.187553 | 0.05656493 | 8.217052 | 0.04707866 | 8.204124 | 0.0851029
8.148662 | 0.4686252 | 6.600211 | 0.4402806 | 5.694163 | 0.400876 | 6.943608 | 0.4249321 | 5.809239 | 0.3902054 | 6.042396 | 0.3935404 | 7.897236 | 0.3999861 | 8.016702 | 0.4380088 | 7.067416 | 0.3921225 | 8.046377 | 0.1567184 | [10 empty] | 8.135407 | 0.08257741 | 8.205428 | 0.05571067 | 8.235797 | 0.04659159 | 8.222977 | 0.08384727
8.166973 | 0.4686003 | 6.618896 | 0.4407371 | 5.713229 | 0.4014028 | 6.962613 | 0.4251955 | 5.827549 | 0.3907099 | 6.060157 | 0.393607 | 7.915317 | 0.4016149 | 8.035066 | 0.4379062 | 7.086215 | 0.3924173 | 8.065176 | 0.1492607 | [10 empty] | 8.154092 | 0.08268505 | 8.224006 | 0.05400264 | 8.25426 | 0.04576796 | 8.240959 | 0.08253382
8.185989 | 0.4685271 | 6.6371 | 0.4408836 | 5.731425 | 0.401586 | 6.980603 | 0.425363 | 5.846074 | 0.3911249 | 6.078743 | 0.3939915 | 7.933849 | 0.4008196 | 8.054086 | 0.4377505 | 7.104419 | 0.3924377 | 8.083265 | 0.1443111 | [10 empty] | 8.172616 | 0.08193833 | 8.242423 | 0.05232209 | 8.27257 | 0.04550036 | 8.260033 | 0.08142959
8.204017 | 0.4683115 | 6.655517 | 0.4413529 | 5.749735 | 0.4019991 | 6.999394 | 0.4255351 | 5.864979 | 0.3917976 | 6.097267 | 0.3943967 | 7.952152 | 0.4013692 | 8.072282 | 0.4369456 | 7.122935 | 0.3923279 | 8.102011 | 0.1420519 | [10 empty] | 8.190873 | 0.08104707 | 8.261108 | 0.05095196 | 8.290774 | 0.04486688 | 8.278389 | 0.08074628
8.222603 | 0.468737 | 6.67382 | 0.4412965 | 5.768259 | 0.4021864 | 7.017811 | 0.4257429 | 5.883282 | 0.391818 | 6.115737 | 0.3948469 | 7.97079 | 0.4017383 | 8.091028 | 0.4367674 | 7.141193 | 0.3921117 | 8.120588 | 0.1376211 | [10 empty] | 8.209237 | 0.08049537 | 8.279258 | 0.04962742 | 8.309351 | 0.04478157 | 8.296753 | 0.08043621
8.241127 | 0.4683229 | 6.692893 | 0.4417073 | 5.787386 | 0.402793 | 7.036824 | 0.4262257 | 5.901753 | 0.3924895 | 6.133987 | 0.3950544 | 7.988987 | 0.4008457 | 8.109277 | 0.4357326 | 7.160258 | 0.391984 | 8.139318 | 0.1325113 | [10 empty] | 8.227708 | 0.07969441 | 8.297942 | 0.04837978 | 8.32815 | 0.04440428 | 8.315117 | 0.08011852
8.260193 | 0.4686083 | 6.711089 | 0.4418254 | 5.805476 | 0.4029533 | 7.054646 | 0.4261549 | 5.920277 | 0.3926647 | 6.152893 | 0.3954334 | 8.007937 | 0.4018987 | 8.128183 | 0.4353712 | 7.17841 | 0.3916065 | 8.157202 | 0.1291735 | [10 empty] | 8.246667 | 0.0790576 | 8.31636 | 0.04726946 | 8.346514 | 0.04362304 | 8.334236 | 0.07915954
8.27829 | 0.4681537 | 6.729881 | 0.4420001 | 5.824328 | 0.4035773 | 7.073224 | 0.4264312 | 5.939244 | 0.393326 | 6.171142 | 0.395624 | 8.026202 | 0.401241 | 8.146547 | 0.4347875 | 7.197209 | 0.3916633 | 8.176054 | 0.1270967 | [10 empty] | 8.264863 | 0.07831523 | 8.335319 | 0.04637456 | 8.36503 | 0.04292769 | 8.3526 | 0.07797663
8.296814 | 0.4680072 | 6.747924 | 0.4419065 | 5.842524 | 0.4036943 | 7.091534 | 0.4265463 | 5.957539 | 0.3935828 | 6.190055 | 0.3962517 | 8.045108 | 0.4024116 | 8.165071 | 0.4343348 | 7.215352 | 0.3910695 | 8.194304 | 0.125737 | [10 empty] | 8.283441 | 0.07741591 | 8.353522 | 0.04595584 | 8.383616 | 0.04240126 | 8.371178 | 0.07743479
8.315284 | 0.467424 | 6.766883 | 0.4419769 | 5.861376 | 0.4043018 | 7.110272 | 0.4268049 | 5.976071 | 0.394223 | 6.208252 | 0.3963929 | 8.063144 | 0.4008152 | 8.183489 | 0.4333024 | 7.234204 | 0.390729 | 8.212782 | 0.123618 | [10 empty] | 8.302026 | 0.07718569 | 8.372047 | 0.04480857 | 8.4023 | 0.04217399 | 8.389381 | 0.07656349
8.334137 | 0.4677568 | 6.785194 | 0.442195 | 5.87974 | 0.4045795 | 7.128422 | 0.4270595 | 5.994488 | 0.3943351 | 6.226997 | 0.3969307 | 8.081881 | 0.4023125 | 8.202341 | 0.4327351 | 7.252728 | 0.3902537 | 8.231085 | 0.1206215 | [10 empty] | 8.320657 | 0.0765681 | 8.390723 | 0.04446372 | 8.420717 | 0.04194129 | 8.408234 | 0.07615007
8.352279 | 0.467611 | 6.804092 | 0.4427401 | 5.898257 | 0.4051185 | 7.147328 | 0.4272897 | 6.013493 | 0.3948824 | 6.245521 | 0.3972377 | 8.10036 | 0.4018962 | 8.220644 | 0.4317096 | 7.271527 | 0.3899145 | 8.249937 | 0.117153 | [10 empty] | 8.339127 | 0.07607262 | 8.409743 | 0.04419699 | 8.439081 | 0.04199178 | 8.42659 | 0.07524975
8.371132 | 0.4675491 | 6.822135 | 0.4423954 | 5.91646 | 0.4053261 | 7.165791 | 0.4273097 | 6.031705 | 0.3953232 | 6.264427 | 0.3977334 | 8.119479 | 0.4017687 | 8.238954 | 0.4300311 | 7.289395 | 0.388714 | 8.268301 | 0.1138647 | [10 empty] | 8.357598 | 0.07555731 | 8.427673 | 0.04354575 | 8.457827 | 0.04177902 | 8.445274 | 0.07559422
8.389656 | 0.4676331 | 6.841254 | 0.442722 | 5.935366 | 0.4057871 | 7.184536 | 0.4274219 | 6.050008 | 0.395491 | 6.282241 | 0.3980361 | 8.137355 | 0.4025156 | 8.257585 | 0.4279845 | 7.308354 | 0.3876485 | 8.287207 | 0.1093481 | [10 empty] | 8.376176 | 0.07423384 | 8.446311 | 0.0430024 | 8.476511 | 0.04142205 | 8.463264 | 0.07434097
8.408661 | 0.4677351 | 6.859512 | 0.4424397 | 5.953455 | 0.4059581 | 7.202572 | 0.4275442 | 6.068478 | 0.3958461 | 6.301208 | 0.39852 | 8.156146 | 0.4014828 | 8.276659 | 0.426632 | 7.326772 | 0.3862829 | 8.305189 | 0.1042765 | [10 empty] | 8.394868 | 0.07312723 | 8.464667 | 0.04131296 | 8.494875 | 0.04114918 | 8.482223 | 0.0731391
8.426536 | 0.4675454 | 6.877761 | 0.4425934 | 5.971865 | 0.4063945 | 7.221371 | 0.4277698 | 6.087552 | 0.3965303 | 6.319564 | 0.3986299 | 8.17467 | 0.4025497 | 8.294801 | 0.4252991 | 7.345349 | 0.3847856 | [12 empty] | 8.413285 | 0.07254498 | 8.483512 | 0.04060654 | 8.513292 | 0.04109184 | 8.500259 | 0.07226457
8.445068 | 0.4672247 | 6.896232 | 0.4426931 | 5.990183 | 0.4065131 | 7.239735 | 0.4278876 | 6.105855 | 0.3965548 | 6.33815 | 0.3991565 | 8.193194 | 0.4020534 | 8.313432 | 0.4235248 | 7.363553 | 0.3830881 | [12 empty] | 8.431481 | 0.07254992 | 8.50167 | 0.03966545 | 8.531923 | 0.04088489 | 8.51873 | 0.07130659
8.463592 | 0.4671977 | 6.915412 | 0.4431092 | 6.009142 | 0.4071407 | 7.258969 | 0.4284234 | 6.124326 | 0.3971279 | 6.356399 | 0.3994332 | 8.211398 | 0.4020401 | 8.3318 | 0.422119 | 7.382672 | 0.3821527 | [12 empty] | 8.450227 | 0.07206343 | 8.520354 | 0.03844331 | 8.550768 | 0.0407418 | 8.537033 | 0.07154074
8.482551 | 0.4674595 | 6.933555 | 0.4429845 | 6.027453 | 0.4072433 | 7.276783 | 0.4283241 | 6.142911 | 0.3973573 | 6.375412 | 0.3998765 | 8.230303 | 0.4024919 | 8.350706 | 0.420706 | 7.400983 | 0.380336 | [12 empty] | 8.468964 | 0.07077502 | 8.538825 | 0.03777979 | 8.569033 | 0.04063129 | 8.556 | 0.07076487
8.500419 | 0.4665087 | 6.952132 | 0.4435655 | 6.046237 | 0.4077485 | 7.295529 | 0.4285616 | 6.161702 | 0.3980883 | 6.39367 | 0.3998999 | 8.248774 | 0.4020151 | 8.368955 | 0.4178298 | 7.419659 | 0.3783934 | [12 empty] | 8.487328 | 0.06952856 | 8.557837 | 0.03699182 | 8.58745 | 0.04052478 | 8.574303 | 0.07090583
8.519058 | 0.4663695 | 6.970443 | 0.4433934 | 6.064334 | 0.4079368 | 7.313778 | 0.4286172 | 6.179738 | 0.3981977 | 6.412461 | 0.4008408 | 8.26768 | 0.4026842 | 8.38748 | 0.4153407 | 7.437764 | 0.3761551 | [12 empty] | 8.505906 | 0.06887831 | 8.575767 | 0.0364493 | 8.606295 | 0.03998327 | 8.593147 | 0.06977311
8.537422 | 0.4660244 | 6.989349 | 0.4438299 | 6.083239 | 0.4084721 | 7.332798 | 0.428883 | 6.198209 | 0.3988829 | 6.43055 | 0.4005238 | 8.285555 | 0.4022124 | 8.40579 | 0.4117205 | 7.456502 | 0.3743979 | [12 empty] | 8.524651 | 0.06780328 | 8.594459 | 0.03513514 | 8.624704 | 0.03976518 | 8.611244 | 0.06947228
8.555946 | 0.4660089 | 7.007598 | 0.4440597 | 6.101603 | 0.4086412 | 7.35104 | 0.4288741 | 6.21668 | 0.3990711 | 6.449296 | 0.4013135 | 8.304347 | 0.4022471 | 8.424642 | 0.4085076 | 7.475133 | 0.372133 | [12 empty] | 8.543069 | 0.06661882 | 8.612929 | 0.03342472 | 8.643022 | 0.03970001 | 8.630256 | 0.06897917
8.574142 | 0.4659021 | 7.02629 | 0.4445585 | 6.120341 | 0.4093665 | 7.369572 | 0.4289137 | 6.235585 | 0.3995101 | 6.467766 | 0.4015582 | 8.322932 | 0.4023115 | 8.442785 | 0.4045765 | 7.493924 | 0.3697087 | [12 empty] | 8.561433 | 0.06541909 | 8.631995 | 0.03248106 | 8.661493 | 0.03938354 | 8.648514 | 0.06862728
8.592994 | 0.4653096 | 7.044486 | 0.4444674 | 6.138491 | 0.4093262 | 7.388096 | 0.4289862 | 6.253789 | 0.3998169 | 6.486619 | 0.4019991 | 8.341891 | 0.4023148 | 8.461248 | 0.4017041 | 7.511701 | 0.3649499 | [12 empty] | 8.579957 | 0.06410922 | 8.649703 | 0.03139035 | 8.680124 | 0.03881154 | 8.667198 | 0.06759255
8.611412 | 0.4650168 | 7.063392 | 0.4446805 | 6.157397 | 0.4099354 | 7.407002 | 0.4292283 | 6.271932 | 0.4002259 | 6.504494 | 0.4022241 | 8.359599 | 0.4022779 | 8.47946 | 0.3972275 | 7.53066 | 0.3602387 | [12 empty] | 8.598534 | 0.06294073 | 8.663016 | 0.03053086 | 8.698648 | 0.03806565 | 8.685455 | 0.06667256
8.630264 | 0.4646722 | 7.081534 | 0.4449176 | 6.175814 | 0.4100919 | 7.42503 | 0.429143 | 6.290624 | 0.4006214 | 6.523232 | 0.4025648 | 8.378291 | 0.4025468 | 8.498419 | 0.3919804 | 7.548802 | 0.3559186 | [12 empty] | 8.617112 | 0.06237043 |  |  | 8.717119 | 0.03814159 | 8.704414 | 0.06613379
8.648407 | 0.4638408 | 7.099792 | 0.445046 | 6.194125 | 0.4104675 | 7.443562 | 0.4293192 | 6.309415 | 0.401133 | 6.541596 | 0.4028745 | 8.396647 | 0.4024706 | 8.516668 | 0.3880074 | 7.56722 | 0.3500516 | [12 empty] | 8.635476 | 0.06179346 |  |  | 8.735216 | 0.03773514 | 8.722885 | 0.06533866
8.667099 | 0.4639262 | 7.118209 | 0.4451003 | 6.212595 | 0.4106127 | 7.462147 | 0.4295087 | 6.327619 | 0.4012292 | 6.560067 | 0.4031291 | 8.415163 | 0.4023811 | 8.53536 | 0.3854606 | 7.585637 | 0.343784 | [12 empty] | 8.653565 | 0.06119312 |  |  | 8.7539 | 0.03723975 | 8.741134 | 0.06483167
8.68557 | 0.4630936 | 7.137221 | 0.4453421 | 6.231715 | 0.411074 | 7.481213 | 0.4298216 | 6.346143 | 0.4017273 | 6.578377 | 0.4034762 | 8.433367 | 0.4017751 | 8.55361 | 0.381954 | 7.604703 | 0.3390519 | [12 empty] | 8.672311 | 0.06029246 |  |  | 8.772699 | 0.03674006 | 8.759498 | 0.06317013
8.704628 | 0.4624011 | 7.155478 | 0.444929 | 6.249911 | 0.4111491 | 7.499036 | 0.4298178 | 6.364721 | 0.4018558 | 6.59739 | 0.4038418 | 8.452334 | 0.4014123 | 8.57279 | 0.3771284 | 7.622792 | 0.3352048 | [12 empty] | 8.690995 | 0.05973623 |  |  | 8.790842 | 0.03663662 | 8.778625 | 0.06248491
8.72261 | 0.461235 | 7.174209 | 0.4445711 | 6.268542 | 0.4116779 | 7.517613 | 0.4298536 | 6.383573 | 0.4026136 | 6.615426 | 0.4038241 | 8.470583 | 0.4007252 | 8.590933 | 0.373163 | 7.641698 | 0.3317448 | [12 empty] | 8.709252 | 0.05947616 |  |  | 8.809259 | 0.0361841 | 8.796928 | 0.06226262
8.741249 | 0.4606031 | 7.19242 | 0.4443847 | 6.286799 | 0.4117434 | 7.536031 | 0.4297826 | 6.401769 | 0.4028579 | 6.634492 | 0.404431 | 8.489382 | 0.4010109 | 8.60967 | 0.369539 | 7.65968 | 0.3252904 | [12 empty] | 8.727669 | 0.05969187 |  |  | 8.828218 | 0.03535953 | 8.815567 | 0.06223344
8.759773 | 0.4598018 | 7.211211 | 0.444851 | 6.305758 | 0.4121121 | 7.554601 | 0.4302317 | 6.420515 | 0.4033143 | 6.652474 | 0.4046332 | 8.507525 | 0.4004072 | 8.627874 | 0.365566 | 7.678639 | 0.3164899 | [12 empty] | 8.746514 | 0.05941244 |  |  | 8.846636 | 0.03510122 | 8.833763 | 0.06175875
8.778572 | 0.4593607 | 7.229468 | 0.4449283 | 6.323962 | 0.4124357 | 7.572751 | 0.4301272 | 6.438985 | 0.4036838 | 6.67138 | 0.4050357 | 8.526491 | 0.4002887 | 8.646833 | 0.3611295 | 7.696996 | 0.3083341 | [12 empty] | 8.765206 | 0.05870237 |  |  | 8.865106 | 0.03507315 | 8.852668 | 0.06120013
8.796661 | 0.4585896 | 7.248534 | 0.4453805 | 6.342585 | 0.4128814 | 7.59155 | 0.4302808 | 6.457838 | 0.4041414 | 6.68985 | 0.405285 | 8.544787 | 0.4000582 | 8.665144 | 0.3551481 | 7.715749 | 0.3025052 | [12 empty] | 8.783402 | 0.05839156 |  |  | 8.883577 | 0.03473902 | 8.870872 | 0.06090248
8.815407 | 0.4574891 | 7.266623 | 0.4446786 | 6.360796 | 0.4129159 | 7.609959 | 0.4300572 | 6.476034 | 0.4041721 | 6.708695 | 0.4058758 | 8.563746 | 0.3996412 | 8.683447 | 0.3507001 | 7.733998 | 0.2930219 | [12 empty] | 8.802087 | 0.05838429 |  |  | 8.902376 | 0.03446681 | 8.889656 | 0.06078202
8.833931 | 0.45618 | 7.285529 | 0.4449169 | 6.379587 | 0.4134427 | 7.62898 | 0.4301337 | 6.494344 | 0.4046507 | 6.726632 | 0.405863 | 8.581682 | 0.3984284 | 8.701917 | 0.34675 | 7.752957 | 0.284805 | [12 empty] | 8.820672 | 0.05756759 |  |  | 8.920679 | 0.03442091 | 8.907699 | 0.06019992
8.852676 | 0.4549254 | 7.30384 | 0.4444251 | 6.397845 | 0.4136224 | 7.646909 | 0.4297679 | 6.512978 | 0.4048135 | 6.745537 | 0.406277 | 8.600534 | 0.3980231 | 8.720937 | 0.341892 | 7.771161 | 0.2793691 | [12 empty] | 8.839417 | 0.05673861 |  |  | 8.939371 | 0.03413925 | 8.926605 | 0.05939633
8.870765 | 0.4536862 | 7.322196 | 0.444417 | 6.416147 | 0.4139602 | 7.665646 | 0.4298307 | 6.53199 | 0.4054078 | 6.764008 | 0.4064718 | 8.618898 | 0.3973048 | 8.739294 | 0.33687 | 7.789464 | 0.2741467 | [12 empty] | 8.857773 | 0.05652645 |  |  | 8.95762 | 0.03401492 | 8.944755 | 0.05851012
8.889618 | 0.4525178 | 7.340728 | 0.4443612 | 6.434618 | 0.4140375 | 7.684232 | 0.4300124 | 6.550247 | 0.4054748 | 6.782639 | 0.4067875 | 8.637629 | 0.3965811 | 8.757818 | 0.3317029 | 7.807988 | 0.2677304 | [12 empty] | 8.875924 | 0.05612731 |  |  | 8.976312 | 0.03380463 | 8.963165 | 0.05774807
8.908035 | 0.4517364 | 7.35974 | 0.4448129 | 6.453585 | 0.4146205 | 7.703236 | 0.430302 | 6.568604 | 0.4058779 | 6.800728 | 0.4069897 | 8.655725 | 0.3953318 | 8.776182 | 0.3263338 | 7.827115 | 0.2629506 | [12 empty] | 8.894555 | 0.0558145 |  |  | 8.99505 | 0.0337455 | 8.981529 | 0.05761637
8.926994 | 0.4510744 | 7.377936 | 0.4447335 | 6.471834 | 0.4146375 | 7.721165 | 0.429973 | 6.587242 | 0.4062873 | 6.819802 | 0.4073733 | 8.674852 | 0.3949596 | 8.795194 | 0.3200357 | 7.845258 | 0.2573621 | [12 empty] | 8.913567 | 0.05534607 |  |  | 9.013414 | 0.03384028 | 9.000702 | 0.05729592
8.944809 | 0.4489487 | 7.396575 | 0.4452182 | 6.490633 | 0.4150313 | 7.739911 | 0.430214 | 6.60598 | 0.4066465 | 6.838051 | 0.4073639 | 8.693209 | 0.3938625 | 8.813291 | 0.3139436 | 7.864057 | 0.2508885 | [12 empty] | 8.93193 | 0.05526546 |  |  | 9.031885 | 0.03350703 | 9.018745 | 0.05640507
8.96328 | 0.4464822 | 7.414824 | 0.4451019 | 6.508829 | 0.4151279 | 7.758275 | 0.4303755 | 6.624131 | 0.4068844 | 6.85685 | 0.407938 | 8.711902 | 0.3937296 | 8.831869 | 0.3096101 | 7.882146 | 0.2433278 | [12 empty] | 8.950241 | 0.0551472 |  |  | 9.05063 | 0.03356687 | 9.037372 | 0.05595822
8.981804 | 0.4438014 | 7.43373 | 0.44563 | 6.527735 | 0.4157146 | 7.776967 | 0.4304244 | 6.642655 | 0.4075911 | 6.874833 | 0.4077899 | 8.729831 | 0.3935052 | 8.850179 | 0.3062637 | 7.900998 | 0.236591 | [12 empty] | 8.968925 | 0.05427721 |  |  | 9.069101 | 0.03372131 | 9.055736 | 0.05469376
9.000328 | 0.4425279 | 7.452094 | 0.4455933 | 6.545939 | 0.4158947 | 7.795377 | 0.4304375 | 6.661339 | 0.4075623 | 6.893738 | 0.4084252 | 8.748729 | 0.3927656 | 8.869138 | 0.3015831 | 7.919301 | 0.2273137 | [12 empty] | 8.987671 | 0.05387494 |  |  | 9.087404 | 0.03305403 | 9.07481 | 0.05409259
9.018585 | 0.4395734 | 7.470664 | 0.4456744 | 6.564844 | 0.4164869 | 7.814122 | 0.4304045 | 6.679978 | 0.4082504 | 6.911988 | 0.4087536 | 8.76726 | 0.3918426 | 8.887121 | 0.2967517 | 7.938039 | 0.2207543 | [12 empty] | 9.005973 | 0.05296502 |  |  | 9.105989 | 0.03298417 | 9.093105 | 0.05415577
9.037491 | 0.4365626 | 7.488817 | 0.4451971 | 6.582933 | 0.4164563 | 7.832539 | 0.4303456 | 6.698174 | 0.4082963 | 6.931008 | 0.4091592 | 8.786006 | 0.3916427 | 8.905317 | 0.2935398 | 7.956136 | 0.2152001 | [12 empty] | 9.024337 | 0.05219266 |  |  | 9.124566 | 0.03247073 | 9.111583 | 0.05332618
9.055801 | 0.4333683 | 7.50783 | 0.4442511 | 6.601999 | 0.4170306 | 7.851285 | 0.4305864 | 6.71637 | 0.4085808 | 6.948876 | 0.4092543 | 8.803927 | 0.391258 | 8.923841 | 0.2886646 | 7.974881 | 0.2098881 | [12 empty] | 9.042862 | 0.05183632 |  |  | 9.143091 | 0.03205803 | 9.130001 | 0.05271821
9.074653 | 0.4303478 | 7.525926 | 0.4437566 | 6.620142 | 0.417204 | 7.869374 | 0.4304487 | 6.734955 | 0.4088994 | 6.967728 | 0.4098154 | 8.822619 | 0.3908564 | 8.942854 | 0.2838008 | 7.993192 | 0.204807 | [12 empty] | 9.06166 | 0.05142962 |  |  | 9.161508 | 0.03200802 | 9.14896 | 0.05241786
9.092796 | 0.426193 | 7.544229 | 0.4434361 | 6.638559 | 0.41746 | 7.888005 | 0.4305788 | 6.753861 | 0.4094241 | 6.985985 | 0.4098033 | 8.841036 | 0.3900625 | 8.961111 | 0.2791355 | 8.011663 | 0.1991936 | [12 empty] | 9.079918 | 0.05088817 |  |  | 9.179544 | 0.03195566 | 9.16711 | 0.0515524
9.111542 | 0.4233346 | 7.562593 | 0.4430065 | 6.657137 | 0.4177867 | 7.906529 | 0.430273 | 6.772111 | 0.4094586 | 7.004449 | 0.4103397 | 8.859614 | 0.3903438 | 8.979795 | 0.2751167 | 8.029912 | 0.1932275 | [12 empty] | 9.098114 | 0.05073767 |  |  | 9.198345 | 0.03198712 | 9.185466 | 0.05111467
9.130066 | 0.4190297 | 7.581713 | 0.4431653 | 6.67621 | 0.4181042 | 7.925481 | 0.4298541 | 6.790528 | 0.4098282 | 7.022652 | 0.4103696 | 8.877703 | 0.3901834 | 8.998213 | 0.2698066 | 8.048925 | 0.1897313 | [12 empty] | 9.116691 | 0.05076964 |  |  | 9.216914 | 0.0316494 | 9.203998 | 0.0508086
9.149132 | 0.4155422 | 7.599909 | 0.4427995 | 6.6943 | 0.4181277 | 7.943417 | 0.4293727 | 6.809159 | 0.4101558 | 7.041833 | 0.4109383 | 8.896769 | 0.3892143 | 9.016905 | 0.2637832 | 8.067182 | 0.1842 | [12 empty] | 9.13549 | 0.05054004 |  |  | 9.235339 | 0.0319963 | 9.223117 | 0.0505622
9.166954 | 0.4104438 | 7.61854 | 0.442676 | 6.712877 | 0.4184252 | 7.961995 | 0.4294706 | 6.827958 | 0.410582 | 7.059975 | 0.4108627 | 8.914919 | 0.3884037 | 9.035322 | 0.258065 | 8.086141 | 0.1772 | [12 empty] | 9.153686 | 0.05028011 |  |  | 9.25381 | 0.03221943 | 9.241207 | 0.05030995
9.185852 | 0.4057594 | 7.636804 | 0.4419061 | 6.731241 | 0.4183913 | 7.980252 | 0.4295895 | 6.846322 | 0.4107814 | 7.078774 | 0.4113277 | 8.933817 | 0.3877588 | 9.054006 | 0.2547252 | 8.103961 | 0.1719891 | [12 empty] | 9.172157 | 0.04995097 |  |  | 9.272548 | 0.03226378 | 9.259944 | 0.04960847
9.204162 | 0.401197 | 7.655657 | 0.441658 | 6.75004 | 0.4189049 | 7.998829 | 0.4296625 | 6.864686 | 0.4113779 | 7.096856 | 0.4114111 | 8.951754 | 0.3869803 | 9.072264 | 0.2508523 | 8.123027 | 0.1689431 | [12 empty] | 9.191009 | 0.04969351 |  |  | 9.291011 | 0.03204917 | 9.278316 | 0.04960153
9.222687 | 0.3970943 | 7.673906 | 0.4403934 | 6.76845 | 0.4191265 | 8.017141 | 0.4294185 | 6.88337 | 0.4114868 | 7.115716 | 0.4118514 | 8.970927 | 0.3867636 | 9.091223 | 0.2459619 | 8.141445 | 0.164766 | [12 empty] | 9.20948 | 0.04942868 |  |  | 9.309596 | 0.03176438 | 9.297161 | 0.04938341
9.241051 | 0.392345 | 7.692758 | 0.4399385 | 6.786867 | 0.4195347 | 8.035932 | 0.4295993 | 6.902276 | 0.4119758 | 7.134186 | 0.4123071 | 8.989291 | 0.3858002 | 9.109525 | 0.2406309 | 8.160236 | 0.1595322 | [12 empty] | 9.227897 | 0.0489781 |  |  | 9.328014 | 0.03166997 | 9.315418 | 0.04862118
9.26001 | 0.3855548 | 7.711122 | 0.4390231 | 6.805178 | 0.4194416 | 8.054242 | 0.4294356 | 6.920533 | 0.4121874 | 7.153138 | 0.4123757 | 9.008089 | 0.3855842 | 9.127889 | 0.2373416 | 8.178279 | 0.1543232 | [12 empty] | 9.246421 | 0.04849195 |  |  | 9.346706 | 0.0313187 | 9.333942 | 0.04798091
9.278267 | 0.3793369 | 7.729975 | 0.4388156 | 6.824137 | 0.4199041 | 8.073255 | 0.4293689 | 6.938836 | 0.4125529 | 7.17096 | 0.4124983 | 9.025957 | 0.3845109 | 9.146253 | 0.2326572 | 8.197132 | 0.1496788 | [12 empty] | 9.265167 | 0.04821005 |  |  | 9.36523 | 0.03139827 | 9.352199 | 0.04732749
9.297058 | 0.3723255 | 7.748224 | 0.4383444 | 6.842226 | 0.4200704 | 8.091397 | 0.4291733 | 6.957307 | 0.4126024 | 7.189866 | 0.4129023 | 9.045031 | 0.3828706 | 9.165426 | 0.2265193 | 8.215541 | 0.1455437 | [12 empty] | 9.283691 | 0.04761627 |  |  | 9.383807 | 0.03112105 | 9.37099 | 0.04636071
9.315094 | 0.3657527 | 7.766535 | 0.437462 | 6.86059 | 0.420249 | 8.110036 | 0.4292263 | 6.976266 | 0.4132473 | 7.208336 | 0.413231 | 9.063387 | 0.3804196 | 9.183683 | 0.219485 | 8.233905 | 0.1421067 | [12 empty] | 9.302162 | 0.04744714 |  |  | 9.402171 | 0.03073994 | 9.389194 | 0.04530976
9.333999 | 0.3587299 | 7.785112 | 0.4362952 | 6.879061 | 0.420459 | 8.128667 | 0.4288464 | 6.994576 | 0.4133561 | 7.226861 | 0.4134912 | 9.081751 | 0.3789207 | 9.202253 | 0.2150772 | 8.252323 | 0.1381461 | [12 empty] | 9.320419 | 0.04702514 |  |  | 9.420802 | 0.03071644 | 9.407497 | 0.04454276
9.352257 | 0.3511615 | 7.804018 | 0.4357731 | 6.898073 | 0.4208461 | 8.147412 | 0.4285531 | 7.012994 | 0.4134939 | 7.245225 | 0.41372 | 9.100329 | 0.3777569 | 9.220571 | 0.2102039 | 8.271388 | 0.1350647 | [12 empty] | 9.339103 | 0.04713106 |  |  | 9.439334 | 0.03055062 | 9.425861 | 0.0439193
9.371261 | 0.3437038 | 7.822328 | 0.4348779 | 6.916162 | 0.4208985 | 8.165555 | 0.428705 | 7.031739 | 0.4138588 | 7.264237 | 0.4142354 | 9.119234 | 0.3761648 | 9.23937 | 0.2053382 | 8.289752 | 0.1316449 | [12 empty] | 9.357849 | 0.04702973 |  |  | 9.457858 | 0.03042092 | 9.444873 | 0.04367817
9.389252 | 0.3363567 | 7.840959 | 0.4341064 | 6.934908 | 0.4212609 | 8.1843 | 0.4284084 | 7.050477 | 0.4142116 | 7.282548 | 0.4141043 | 9.137545 | 0.3741797 | 9.257623 | 0.1986205 | 8.308437 | 0.1279866 | [12 empty] | 9.376373 | 0.04650277 |  |  | 9.470782 | 0.02990308 | 9.463291 | 0.04337073
9.407944 | 0.3270183 | 7.859323 | 0.4330464 | 6.953165 | 0.4212396 | 8.202771 | 0.4287875 | 7.06862 | 0.4143571 | 7.301179 | 0.4145026 | 9.156229 | 0.3712758 | 9.276308 | 0.1934153 | 8.326747 | 0.1249281 | [12 empty] | 9.394737 | 0.04616278 |  |  |  |  | 9.481807 | 0.04309428
9.42614 | 0.3167377 | 7.878175 | 0.4317575 | 6.972233 | 0.4217528 | 8.221456 | 0.4287154 | 7.086984 | 0.4148685 | 7.319221 | 0.4144405 | 9.174479 | 0.3687066 | 9.294565 | 0.1862284 | 8.345386 | 0.1231414 | [12 empty] | 9.413474 | 0.04601681 |  |  |  |  | 9.500179 | 0.04262326
9.444656 | 0.3073268 | 7.896372 | 0.4299975 | 6.990322 | 0.421887 | 8.239545 | 0.4282495 | 7.105676 | 0.4150063 | 7.338066 | 0.4149959 | 9.193117 | 0.368195 | 9.313524 | 0.1802317 | 8.363636 | 0.1207029 | [12 empty] | 9.432052 | 0.04576584 |  |  |  |  | 9.518978 | 0.04175917
9.462967 | 0.2993465 | 7.914949 | 0.4288259 | 7.009121 | 0.4221492 | 8.25829 | 0.4282686 | 7.124414 | 0.4154454 | 7.356483 | 0.415128 | 9.211649 | 0.3664341 | 9.331667 | 0.1760794 | 8.382541 | 0.1171495 | [12 empty] | 9.450416 | 0.04493352 |  |  |  |  | 9.537448 | 0.04130748
9.48188 | 0.2920375 | 7.933366 | 0.4265962 | 7.027531 | 0.4222044 | 8.277028 | 0.4276284 | 7.142564 | 0.4155792 | 7.375557 | 0.4157801 | 9.230326 | 0.3643325 | 9.349756 | 0.1718756 | 8.400684 | 0.1151062 | [12 empty] | 9.46894 | 0.0444841 |  |  |  |  | 9.556079 | 0.0407722
9.499969 | 0.2842593 | 7.952165 | 0.4255097 | 7.046436 | 0.4225152 | 8.295773 | 0.4273926 | 7.160814 | 0.4157696 | 7.393158 | 0.4157799 | 9.248316 | 0.3625877 | 9.368334 | 0.1679293 | 8.419483 | 0.1129395 | [12 empty] | 9.487358 | 0.04417185 |  |  |  |  | 9.574283 | 0.04009605
9.519142 | 0.2748447 | 7.970255 | 0.424367 | 7.064533 | 0.4226003 | 8.313756 | 0.4267766 | 7.179452 | 0.4161374 | 7.41217 | 0.4160836 | 9.267115 | 0.361416 | 9.387407 | 0.1637713 | 8.437686 | 0.1094271 | [12 empty] | 9.505935 | 0.0435404 |  |  |  |  | 9.593242 | 0.03991667
9.537071 | 0.2677722 | 7.988565 | 0.4225712 | 7.082836 | 0.4229781 | 8.332555 | 0.4265055 | 7.19819 | 0.4165908 | 7.43042 | 0.4162982 | 9.285417 | 0.360547 | 9.405443 | 0.1587378 | 8.455936 | 0.1055914 | [12 empty] | 9.524299 | 0.04309682 |  |  |  |  | 9.611598 | 0.03958926
9.55603 | 0.2604823 | 8.006983 | 0.4204617 | 7.101582 | 0.4228538 | 8.350972 | 0.4257519 | 7.216714 | 0.4166844 | 7.448722 | 0.416684 | 9.303888 | 0.357721 | 9.424074 | 0.1552493 | 8.4743 | 0.1021963 | [12 empty] | 9.54261 | 0.04287843 |  |  |  |  | 9.629909 | 0.03905478
9.574394 | 0.2536807 | 8.026049 | 0.418663 | 7.120434 | 0.4233476 | 8.36987 | 0.4251117 | 7.234971 | 0.4170949 | 7.467086 | 0.4166731 | 9.322199 | 0.3547426 | 9.442713 | 0.1505868 | 8.493259 | 0.09817565 | [12 empty] | 9.561134 | 0.04269306 |  |  |  |  | 9.648433 | 0.03849557
9.593353 | 0.2498851 | 8.044359 | 0.4163084 | 7.138737 | 0.4231699 | 8.387692 | 0.4241949 | 7.253656 | 0.4172271 | 7.486107 | 0.4171594 | 9.341158 | 0.3540527 | 9.461504 | 0.1455952 | 8.511623 | 0.09475482 | [12 empty] | 9.579765 | 0.04256133 |  |  |  |  | 9.667445 | 0.03834597
9.611336 | 0.2437167 | 8.062937 | 0.4146042 | 7.157261 | 0.4236015 | 8.406384 | 0.423655 | 7.272401 | 0.4176504 | 7.504364 | 0.4173247 | 9.359354 | 0.3508703 | 9.479593 | 0.1421057 | 8.530353 | 0.09279454 | [12 empty] | 9.598235 | 0.0424986 |  |  |  |  | 9.685703 | 0.03796068
9.630134 | 0.2375598 | 8.081186 | 0.4129047 | 7.175732 | 0.4235562 | 8.424748 | 0.4232942 | 7.290872 | 0.4179183 | 7.523208 | 0.4174709 | 9.378259 | 0.3486832 | 9.498339 | 0.1387717 | 8.548618 | 0.09115804 | [12 empty] | 9.616599 | 0.0422724 |  |  |  |  | 9.70428 | 0.03910843
9.648544 | 0.2313132 | 8.100145 | 0.4115973 | 7.194424 | 0.4238725 | 8.443266 | 0.4228396 | 7.30929 | 0.4184008 | 7.541244 | 0.4175612 | 9.396242 | 0.3466844 | 9.516702 | 0.1354186 | 8.56747 | 0.08940852 | [12 empty] | 9.635291 | 0.04177202 |  |  |  |  | 9.722644 | 0.0370628
9.667183 | 0.2282566 | 8.118563 | 0.4085989 | 7.212734 | 0.4239155 | 8.461523 | 0.4221266 | 7.327867 | 0.4183131 | 7.560211 | 0.4179415 | 9.415201 | 0.3450362 | 9.535715 | 0.131911 | 8.585834 | 0.08531154 | [12 empty] | 9.653915 | 0.04145433 |  |  |  |  | 9.741603 | 0.03578696
9.685272 | 0.2225021 | 8.137194 | 0.4068995 | 7.231365 | 0.4241525 | 8.480482 | 0.4213624 | 7.346445 | 0.4188477 | 7.578682 | 0.4181599 | 9.433565 | 0.3443158 | 9.553911 | 0.1279198 | 8.604519 | 0.08304084 | [12 empty] | 9.672393 | 0.04092695 |  |  |  |  | 9.759692 | 0.03590903
9.704285 | 0.2132934 | 8.155451 | 0.4054184 | 7.249782 | 0.4241542 | 8.498625 | 0.4208715 | 7.364969 | 0.418891 | 7.597305 | 0.4187655 | 9.452577 | 0.34316 | 9.572115 | 0.1249625 | 8.622661 | 0.08097804 | [12 empty] | 9.69081 | 0.04035874 |  |  |  |  | 9.778217 | 0.03569255
9.722648 | 0.2052482 | 8.174303 | 0.4035909 | 7.268413 | 0.4243644 | 8.517645 | 0.4205705 | 7.38328 | 0.4191222 | 7.615402 | 0.4186379 | 9.470453 | 0.3417058 | 9.590692 | 0.1213872 | 8.641567 | 0.07847846 | [12 empty] | 9.709495 | 0.03987573 |  |  |  |  | 9.796527 | 0.034879
9.741447 | 0.198172 | 8.19272 | 0.4006221 | 7.286671 | 0.4245981 | 8.535627 | 0.4201093 | 7.401857 | 0.4194397 | 7.634468 | 0.4190508 | 9.489412 | 0.339809 | 9.609873 | 0.1171567 | [14 empty] | 9.728187 | 0.03993481 |  |  |  |  | 9.815326 | 0.03479985
9.759483 | 0.1909736 | 8.211077 | 0.3958957 | 7.30492 | 0.4246711 | 8.554418 | 0.419345 | 7.42087 | 0.4197205 | 7.652725 | 0.4193158 | 9.507875 | 0.3391777 | 9.628122 | 0.113876 | [14 empty] | 9.746551 | 0.0397534 |  |  |  |  | 9.833522 | 0.0351539
9.778229 | 0.185448 | 8.229502 | 0.3901393 | 7.323391 | 0.424757 | 8.572943 | 0.4186361 | 7.439128 | 0.4198011 | 7.671188 | 0.4196665 | 9.526247 | 0.3354183 | 9.646593 | 0.1115748 | [14 empty] | 9.7648 | 0.03967012 |  |  |  |  | 9.851833 | 0.03479043
9.796753 | 0.1792148 | 8.248568 | 0.3847129 | 7.342296 | 0.4250047 | 8.591795 | 0.4180441 | 7.457492 | 0.4199839 | 7.689666 | 0.4196652 | 9.544496 | 0.3330991 | 9.665064 | 0.1103875 | [14 empty] | 9.783492 | 0.03962965 |  |  |  |  | 9.870357 | 0.03424195
9.815658 | 0.1716274 | 8.26687 | 0.3791854 | 7.36066 | 0.4252984 | 8.609938 | 0.416217 | 7.476123 | 0.4201281 | 7.708679 | 0.4202611 | 9.563623 | 0.3315693 | 9.683809 | 0.1071731 | [14 empty] | 9.802276 | 0.03951611 |  |  |  |  | 9.889316 | 0.0342688
9.833473 | 0.1669544 | 8.285448 | 0.3734825 | 7.379238 | 0.4253037 | 8.62863 | 0.4162315 | 7.494808 | 0.4205846 | 7.726661 | 0.4201306 | 9.581819 | 0.3276936 | 9.702059 | 0.1036598 | [14 empty] | 9.820594 | 0.03941463 |  |  |  |  | 9.907512 | 0.03388596
9.852272 | 0.15881 | 8.30382 | 0.366761 | 7.397548 | 0.4251175 | 8.6471 | 0.4155196 | 7.513118 | 0.4206383 | 7.745567 | 0.4207246 | 9.600671 | 0.3249696 | 9.720529 | 0.1002857 | [14 empty] | 9.839118 | 0.03903027 |  |  |  |  | 9.926143 | 0.03340418
9.870636 | 0.149361 | 8.322557 | 0.3606346 | 7.416507 | 0.4253638 | 8.665792 | 0.4142647 | 7.531589 | 0.4211808 | 7.763763 | 0.4206688 | 9.618654 | 0.3220714 | 9.739054 | 0.09734932 | [14 empty] | 9.857917 | 0.03877711 |  |  |  |  | 9.944621 | 0.03261155
9.889053 | 0.1426166 | 8.340761 | 0.3541572 | 7.434925 | 0.4253666 | 8.683935 | 0.4138375 | 7.55022 | 0.4211429 | 7.782615 | 0.4208999 | 9.637558 | 0.3177753 | 9.757746 | 0.09525982 | [14 empty] | 9.876334 | 0.0385763 |  |  |  |  | 9.963413 | 0.03308675
9.907356 | 0.139604 | 8.359438 | 0.3483837 | 7.453556 | 0.4255995 | 8.702894 | 0.4127641 | 7.568691 | 0.4217723 | 7.800865 | 0.4211945 | 9.655976 | 0.3138185 | 9.775995 | 0.09315316 | [14 empty] | 9.894752 | 0.03862083 |  |  |  |  | 9.981724 | 0.03301165
9.926262 | 0.1367401 | 8.377703 | 0.3430145 | 7.471759 | 0.4252146 | 8.721365 | 0.4122783 | 7.587001 | 0.4217596 | 7.819671 | 0.421462 | 9.674713 | 0.3097234 | 9.794145 | 0.0910484 | [14 empty] | 9.913169 | 0.03852814 |  |  |  |  | 10.00047 | 0.03273285
9.944465 | 0.1321567 | 8.396494 | 0.3375366 | 7.490718 | 0.4255021 | 8.74011 | 0.4115962 | 7.605312 | 0.4218909 | 7.837814 | 0.4215538 | 9.692704 | 0.3037234 | 9.812723 | 0.08855263 | [14 empty] | 9.931907 | 0.03826341 |  |  |  |  | 10.01877 | 0.03258038
9.963478 | 0.1280407 | 8.414806 | 0.3316107 | 7.508968 | 0.4255063 | 8.758146 | 0.4093728 | 7.623943 | 0.4221129 | 7.856552 | 0.4218313 | 9.711663 | 0.3013632 | 9.814463 | 0.08835808 | [14 empty] | 9.950324 | 0.037927 |  |  |  |  | 10.03752 | 0.03274841
9.981514 | 0.1251031 | 8.433002 | 0.3257513 | 7.527332 | 0.4254114 | 8.77683 | 0.4088649 | 7.642688 | 0.4225781 | 7.874702 | 0.4221457 | 9.729859 | 0.2967245 | [16 empty] | 9.968688 | 0.03776453 |  |  |  |  | 10.0561 | 0.03235037
10.0002 | 0.1224509 | 8.451473 | 0.320384 | 7.545856 | 0.4251463 | 8.795408 | 0.4070529 | 7.660938 | 0.4226033 | 7.893226 | 0.4223697 | 9.748169 | 0.2928945 | [16 empty] | 9.986884 | 0.03744612 |  |  |  |  | 10.07435 | 0.03237314
10.01884 | 0.1197129 | 8.470432 | 0.3155699 | 7.564762 | 0.425483 | 8.814306 | 0.4056116 | 7.679409 | 0.4227579 | 7.911422 | 0.4224831 | 9.766472 | 0.2891294 | [16 empty] | 10.00563 | 0.0371958 |  |  |  |  | 10.09282 | 0.03200401
10.03785 | 0.1140939 | 8.488689 | 0.3100958 | 7.583232 | 0.4254213 | 8.832136 | 0.4037873 | 7.698208 | 0.422853 | 7.930381 | 0.4229735 | 9.785545 | 0.2859833 | [16 empty] | 10.02421 | 0.03692317 |  |  |  |  | 10.11184 | 0.03188345
10.05567 | 0.1085447 | 8.507267 | 0.3053846 | 7.601802 | 0.4256409 | 8.85082 | 0.4025038 | 7.716785 | 0.4232748 | 7.948852 | 0.422956 | 9.803795 | 0.2823116 | [16 empty] | 10.04273 | 0.03670835 |  |  |  |  | 10.13015 | 0.03180164
10.07452 | 0.1046251 | 8.525738 | 0.3016825 | 7.620227 | 0.4255199 | 8.869344 | 0.4010018 | 7.735256 | 0.4232635 | 7.967758 | 0.4233821 | 9.822701 | 0.2792074 | [16 empty] | 10.06104 | 0.03656876 |  |  |  |  | 10.14862 | 0.03197086
10.09294 | 0.1001581 | 8.544422 | 0.2974768 | 7.638919 | 0.42567 | 8.887647 | 0.3988222 | 7.753673 | 0.4235856 | 7.985634 | 0.4233521 | 9.840576 | 0.2754566 | [16 empty] | 10.07978 | 0.03572261 |  |  |  |  | 10.16709 | 0.03174872
10.11151 | 0.09736001 | 8.562893 | 0.2919798 | 7.657169 | 0.425779 | 8.905912 | 0.396984 | 7.772472 | 0.4239123 | 8.004539 | 0.4237359 | 9.859535 | 0.2720234 | [16 empty] | 10.09831 | 0.03543188 |  |  |  |  | 10.18593 | 0.03189159
10.12786 | 0.09353769 | 8.581425 | 0.2864847 | 7.675861 | 0.4259272 | 8.924925 | 0.3955835 | 7.790943 | 0.4240719 | 8.02301 | 0.4239114 | 9.878052 | 0.2677032 | [16 empty] | 10.11684 | 0.03535295 |  |  |  |  | 10.20419 | 0.03169203
|  | 8.600002 | 0.280427 | 7.694164 | 0.4253903 | 8.943121 | 0.3926443 | 7.809246 | 0.4240607 | 8.041855 | 0.4243103 | 9.896751 | 0.2637855 | [16 empty] | 10.13519 | 0.03504229 |  |  |  |  | 10.21891 | 0.03147701
|  | 8.61874 | 0.2763395 | 7.712909 | 0.4258218 | 8.961973 | 0.3902248 | 7.827557 | 0.4244638 | 8.05989 | 0.4242439 | 9.914787 | 0.2615263 | [16 empty] | 10.15404 | 0.03484702
|  | 8.637104 | 0.2709036 | 7.731105 | 0.4252753 | 8.980116 | 0.3877753 | 7.846302 | 0.4246553 | 8.078804 | 0.4245943 | 9.933739 | 0.2589074 | [16 empty] | 10.17246 | 0.03473562
|  | 8.655468 | 0.262599 | 7.749362 | 0.4249484 | 8.998914 | 0.3848195 | 7.865093 | 0.4249184 | 8.097107 | 0.4247583 | 9.952164 | 0.2555104 | [16 empty] | 10.19104 | 0.03394008
|  | 8.673992 | 0.2528524 | 7.767886 | 0.4249186 | 9.017385 | 0.3820004 | 7.883457 | 0.4248003 | 8.11557 | 0.4250472 | 9.970573 | 0.2512227 | [16 empty] | 10.2094 | 0.03308272
|  | 8.693004 | 0.2460623 | 7.786739 | 0.424668 | 9.036344 | 0.3786111 | 7.901875 | 0.4251615 | 8.133888 | 0.4249212 | 9.988991 | 0.2465172 | [16 empty] | 10.22793 | 0.03212452
|  | 8.711315 | 0.2411489 | 7.804988 | 0.4246684 | 9.054273 | 0.3755107 | 7.920727 | 0.4253238 | 8.152954 | 0.4254184 | 10.00801 | 0.2431736 | [16 empty] | 10.24667 | 0.0311296
|  | 8.729732 | 0.2361937 | 7.823627 | 0.4242736 | 9.073125 | 0.3719687 | 7.939144 | 0.4255616 | 8.171211 | 0.4255186 | 10.02642 | 0.2376671 | [16 empty] | 10.25764 | 0.03018928
|  | 8.74815 | 0.2297888 | 7.842098 | 0.4237335 | 9.091596 | 0.3684115 | 7.957562 | 0.4256581 | 8.190117 | 0.425689 | 10.04511 | 0.2323647
|  | 8.767055 | 0.2240114 | 7.86095 | 0.4240313 | 9.109899 | 0.3663522 | 7.975865 | 0.425861 | 8.208206 | 0.4255476 | 10.06309 | 0.226883
|  | 8.785305 | 0.2160883 | 7.879253 | 0.4236282 | 9.128431 | 0.3630339 | 7.99461 | 0.4259034 | 8.226951 | 0.4259441 | 10.08195 | 0.223383
|  | 8.803776 | 0.2073679 | 7.897831 | 0.4236931 | 9.14739 | 0.3612214 | 8.01318 | 0.426238 | 8.245308 | 0.4260696 | 10.10031 | 0.219101
|  | 8.822193 | 0.1980677 | 7.916301 | 0.4232686 | 9.165586 | 0.3591295 | 8.031498 | 0.4264048 | 8.263941 | 0.4263911 | 10.11905 | 0.2140942
|  | 8.840992 | 0.1895342 | 7.935154 | 0.4227049 | 9.184438 | 0.3568512 | 8.049588 | 0.4265381 | 8.281984 | 0.4261718 | 10.13703 | 0.2084828
|  | 8.859188 | 0.1817751 | 7.953464 | 0.4230147 | 9.202528 | 0.3525921 | 8.068387 | 0.4269169 | 8.300943 | 0.426654 | 10.1561 | 0.2031479
|  | 8.87733 | 0.1747904 | 7.97166 | 0.4226781 | 9.22138 | 0.3497072 | 8.087117 | 0.4272569 | 8.319193 | 0.4265949 | 10.17419 | 0.1960507
|  | 8.895969 | 0.166131 | 7.990184 | 0.4219883 | 9.239744 | 0.3476492 | 8.105488 | 0.4272688 | 8.33745 | 0.4267272 | 10.19254 | 0.192483
|  | 8.914875 | 0.1604929 | 8.009311 | 0.4218831 | 9.258482 | 0.3449732 | 8.123906 | 0.4275034 | 8.355806 | 0.4270667 | 10.21091 | 0.187562
|  | 8.932964 | 0.155427 | 8.027729 | 0.4215173 | 9.276411 | 0.3418609 | 8.142598 | 0.4275627 | 8.374933 | 0.4272265 | 10.22998 | 0.1806269
|  | 8.951542 | 0.150773 | 8.046085 | 0.4217764 | 9.295103 | 0.3378266 | 8.161168 | 0.4279604 | 8.393129 | 0.4272725 | 10.24818 | 0.1755419
|  | 8.970234 | 0.1460905 | 8.064563 | 0.4213063 | 9.313627 | 0.3337743 | 8.179646 | 0.4280198 | 8.41192 | 0.4277573 | 10.26725 | 0.1716986
|  | 8.989086 | 0.142578125 | 8.083469 | 0.4210312 | 9.332036 | 0.3282163 | 8.198117 | 0.4283539 | 8.429964 | 0.4275185 | 10.28496 | 0.1667242
|  | 9.007282 | 0.1356354 | 8.101612 | 0.4199483 | 9.35024 | 0.3226773 | 8.216748 | 0.4282957 | 8.448923 | 0.4279722 | 10.30403 | 0.1629963
|  | 9.025753 | 0.1306858 | 8.120136 | 0.4195983 | 9.369256 | 0.3191915 | 8.235326 | 0.4285292 | 8.46734 | 0.4280607 | 10.32233 | 0.157692
|  | 9.044437 | 0.1257114 | 8.1385 | 0.4187384 | 9.387505 | 0.3147693 | 8.253796 | 0.4286317 | 8.486238 | 0.4285011 | 10.34107 | 0.1528912
|  | 9.063282 | 0.1192608 | 8.157405 | 0.4183981 | 9.406357 | 0.3107563 | 8.272 | 0.4284773 | 8.504175 | 0.4282237 | 10.35934 | 0.1482792
|  | 9.08144 | 0.1140079 | 8.175601 | 0.4179993 | 9.424393 | 0.3071664 | 8.290738 | 0.428505 | 8.523187 | 0.4287487 | 10.3783 | 0.1447182
|  | 9.099742 | 0.1099434 | 8.193691 | 0.4176381 | 9.443299 | 0.3027674 | 8.309483 | 0.4285476 | 8.541498 | 0.4287106 | 10.3967 | 0.1404801
|  | 9.118434 | 0.105978 | 8.212329 | 0.4170425 | 9.461716 | 0.2984393 | 8.327901 | 0.4285838 | 8.559908 | 0.4288596 | 10.41479 | 0.1356545
|  | 9.13734 | 0.1030035 | 8.231174 | 0.4168868 | 9.480614 | 0.2942393 | 8.346372 | 0.4285353 | 8.578325 | 0.429036 | 10.43343 | 0.130991
|  | 9.155757 | 0.09979725 | 8.249431 | 0.4163373 | 9.498711 | 0.2917102 | 8.365169 | 0.428544 | 8.597399 | 0.4293689 | 10.4525 | 0.1270295
|  | 9.174114 | 0.0976038 | 8.267848 | 0.4158218 | 9.517403 | 0.2882648 | 8.383685 | 0.4287944 | 8.615701 | 0.429277 | 10.47065 | 0.1228486
|  | 9.192638 | 0.09486771 | 8.286533 | 0.4150567 | 9.535874 | 0.2847073 | 8.401835 | 0.4285289 | 8.634332 | 0.4293743 | 10.48939 | 0.1202975
|  | 9.211376 | 0.09327984 | 8.305492 | 0.4146059 | 9.55439 | 0.2803858 | 8.42036 | 0.4288935 | 8.652429 | 0.4294146 | 10.50754 | 0.1171399
|  | 9.229694 | 0.09077358 | 8.323642 | 0.4139028 | 9.572594 | 0.277146 | 8.439052 | 0.4287943 | 8.671335 | 0.4295253 | 10.52627 | 0.1140481
|  | 9.240886 | 0.08900928 | 8.342059 | 0.4139366 | 9.591721 | 0.2735015 | 8.457523 | 0.4286899 | 8.689752 | 0.4297171 | 10.54464 | 0.1105938
|  |  |  | 8.360851 | 0.4132328 | 9.610024 | 0.2715195 | 8.475887 | 0.4281369 | 8.708437 | 0.4300187 | 10.56344 | 0.107483
|  |  |  | 8.379588 | 0.412094 | 9.628769 | 0.2671488 | 8.494189 | 0.428068 | 8.726419 | 0.4297875 | 10.58153 | 0.1022912
|  |  |  | 8.397739 | 0.411517 | 9.646805 | 0.2625817 | 8.512882 | 0.4275932 | 8.745546 | 0.4302087 | 10.60043 | 0.09934769
|  |  |  | 8.415996 | 0.4107202 | 9.665711 | 0.2580241 | 8.531398 | 0.4272861 | 8.763635 | 0.4301113 | 10.61852 | 0.0981693
|  |  |  | 8.434848 | 0.4099679 | 9.684128 | 0.2564991 | 8.549877 | 0.4264501 | 8.781938 | 0.4302403 | 10.63683 | 0.09662817
|  |  |  | 8.453754 | 0.4093693 | 9.703034 | 0.2535832 | 8.568347 | 0.4257825 | 8.800249 | 0.4300139 | 10.65524 | 0.09307573
|  |  |  | 8.47195 | 0.4082721 | 9.720902 | 0.2506493 | 8.587032 | 0.4249559 | 8.819429 | 0.4301308 | 10.67432 | 0.08949182
|  |  |  | 8.490527 | 0.4086023 | 9.739701 | 0.2485312 | 8.605503 | 0.4240852 | 8.837412 | 0.4303128 | 10.69257 | 0.08763025
|  |  |  | 8.508998 | 0.4077207 | 9.758011 | 0.2444037 | 8.624088 | 0.4232805 | 8.856203 | 0.4304284 | 10.71142 | 0.08531473
|  |  |  | 8.527904 | 0.4082097 | 9.776322 | 0.2422148 | 8.642444 | 0.4225936 | 8.87446 | 0.4302131 | 10.72935 | 0.08383796
|  |  |  | 8.545993 | 0.4083791 | 9.794678 | 0.2385727 | 8.661243 | 0.4210453 | 8.893366 | 0.4307602 | 10.74836 | 0.08074615
|  |  |  | 8.564464 | 0.4072948 | 9.813751 | 0.2353331 | 8.679714 | 0.4196998 | 8.91173 | 0.4307397 | 10.75015 | 0.08034179
|  |  |  | 8.583156 | 0.4062072 | 9.832001 | 0.2324549 | 8.698131 | 0.4183018 | 8.930353 | 0.4308036
|  |  |  | 8.60168 | 0.4051291 | 9.850853 | 0.2295481 | 8.716549 | 0.4175352 | 8.948557 | 0.4305052
|  |  |  | 8.620044 | 0.4033977 | 9.868675 | 0.2271353 | 8.73518 | 0.4161988 | 8.96763 | 0.4308308
|  |  |  | 8.638186 | 0.4015089 | 9.887741 | 0.2251335 | 8.753811 | 0.4147616 | 8.985986 | 0.4306301
|  |  |  | 8.656764 | 0.3993412 | 9.906098 | 0.222611 | 8.772289 | 0.4125758 | 9.004137 | 0.4309604
|  |  |  | 8.67567 | 0.3979827 | 9.925064 | 0.2200876 | 8.79076 | 0.4102126 | 9.022714 | 0.430832
|  |  |  | 8.69398 | 0.3954793 | 9.942932 | 0.217198 | 8.809498 | 0.4087106 | 9.041994 | 0.4309422
|  |  |  | 8.712344 | 0.3938051 | 9.961952 | 0.2132536 | 8.827968 | 0.4064351 | 9.059931 | 0.430879
|  |  |  | 8.730922 | 0.3928455 | 9.980202 | 0.2084261 | 8.846279 | 0.4029084 | 9.078668 | 0.4313833
|  |  |  | 8.749934 | 0.3918359 | 9.998612 | 0.2041832 | 8.864803 | 0.3998748 | 9.097032 | 0.4310529
|  |  |  | 8.768023 | 0.3912784 | 10.01714 | 0.2006954 | 8.883602 | 0.3958827 | 9.115831 | 0.4313964
|  |  |  | 8.786601 | 0.3904557 | 10.03605 | 0.1978682 | 8.901958 | 0.392295 | 9.134134 | 0.4312874
|  |  |  | 8.805186 | 0.3887942 | 10.05441 | 0.1941684 | 8.920269 | 0.3889495 | 9.152719 | 0.4313627
|  |  |  | 8.823979 | 0.3870363 | 10.07321 | 0.191438 | 8.938526 | 0.3847876 | 9.171022 | 0.4310424
|  |  |  | 8.84245 | 0.3851924 | 10.09141 | 0.188782 | 8.957378 | 0.3795196 | 9.189714 | 0.430925
|  |  |  | 8.860539 | 0.3824267 | 10.11004 | 0.1830218 | 8.975849 | 0.3752948 | 9.20791 | 0.4312377
|  |  |  | 8.879124 | 0.3806175 | 10.12857 | 0.1784823 | 8.994259 | 0.3708983 | 9.22632 | 0.4311448
|  |  |  | 8.89819 | 0.3787449 | 10.14731 | 0.1744521 | 9.01257 | 0.3672381 | 9.244745 | 0.4309723
|  |  |  | 8.916554 | 0.3756131 | 10.16513 | 0.1718886 | 9.031582 | 0.3637324 | 9.263651 | 0.4314438
|  |  |  | 8.93475 | 0.3736752 | 10.18414 | 0.1704608 | 9.049786 | 0.3595305 | 9.281961 | 0.4308868
|  |  |  | 8.953496 | 0.3721947 | 10.2024 | 0.1666275 | 9.068417 | 0.3552714 | 9.300646 | 0.43146
|  |  |  | 8.97234 | 0.3713694 | 10.2207 | 0.1633188 | 9.086994 | 0.3517905 | 9.318735 | 0.4313608
|  |  |  | 8.99033 | 0.3694715 | 10.23901 | 0.1575681 | 9.105793 | 0.3479758 | 9.337915 | 0.4312948
|  |  |  | 9.008854 | 0.3682261 | 10.25808 | 0.1529332 | 9.123989 | 0.3452836 | 9.356165 | 0.4311388
|  |  |  | 9.027432 | 0.3664393 | 10.27634 | 0.1496803 | 9.142575 | 0.3420096 | 9.374956 | 0.4308608
|  |  |  | 9.046116 | 0.3641139 | 10.29523 | 0.148389 | 9.160878 | 0.3380252 | 9.392999 | 0.4305185
|  |  |  | 9.06448 | 0.3621528 | 10.31311 | 0.1437389 | 9.179676 | 0.3348285 | 9.412012 | 0.4302987
|  |  |  | 9.082463 | 0.3586576 | 10.33207 | 0.1437742 | 9.198201 | 0.3312236 | 9.430269 | 0.4299496
|  |  |  | 9.101208 | 0.3552577 | 10.35059 | 0.1389276 | 9.216778 | 0.3275672 | 9.448625 | 0.430003
|  |  |  | 9.120114 | 0.3520972 | 10.36912 | 0.1383163 | 9.235089 | 0.3232394 | 9.467104 | 0.4297353
|  |  |  | 9.13831 | 0.3479201 | 10.38733 | 0.1353609 | 9.253941 | 0.3184367 | 9.486223 | 0.4297501
|  |  |  | 9.156887 | 0.3441798 | 10.40644 | 0.1337883 | 9.272297 | 0.3136588 | 9.50448 | 0.4295795
|  |  |  | 9.175412 | 0.3410289 | 10.42469 | 0.1308371 | 9.290777 | 0.3068227 | 9.52321 | 0.4298335
|  |  |  | 9.194264 | 0.3385899 | 10.443 | 0.1296346 | 9.309301 | 0.3027047 | 9.541422 | 0.4294242
|  |  |  | 9.212574 | 0.335416 | 10.46157 | 0.1293652 | 9.328092 | 0.2977551 | 9.560266 | 0.4296564
|  |  |  | 9.231045 | 0.3326466 | 10.4806 | 0.1281288 | 9.346189 | 0.2920464 | 9.578417 | 0.429431
|  |  |  | 9.249569 | 0.3288548 | 10.4988 | 0.1261697 | 9.364874 | 0.2851456 | 9.596994 | 0.4296255
|  |  |  | 9.268368 | 0.3256123 | 10.5176 | 0.1244821 | 9.383016 | 0.2793225 | 9.615412 | 0.4292769
|  |  |  | 9.286732 | 0.3202202 | 10.53569 | 0.1226659 | 9.401602 | 0.2746056 | 9.63421 | 0.4293447
|  |  |  | 9.304981 | 0.3157856 | 10.55449 | 0.1220986 | 9.420233 | 0.2698888 | 9.652353 | 0.4290795
|  |  |  | 9.323612 | 0.3121464 | 10.57284 | 0.1207548 | 9.438703 | 0.2654465 | 9.670717 | 0.428972
|  |  |  | 9.342579 | 0.3084747 | 10.59153 | 0.1194183 | 9.457067 | 0.261938 | 9.689073 | 0.4286856
|  |  |  | 9.360882 | 0.3055994 | 10.60952 | 0.1176583 | 9.475866 | 0.2568206 | 9.7082 | 0.428318
|  |  |  | 9.379192 | 0.3026049 | 10.62858 | 0.1153623 | 9.494162 | 0.2515391 | 9.726236 | 0.4276658
|  |  |  | 9.397991 | 0.2981751 | 10.64667 | 0.1125232 | 9.512915 | 0.2453288 | 9.745188 | 0.4275832
|  |  |  | 9.416676 | 0.2944653 | 10.66504 | 0.1094476 | 9.531218 | 0.2384547 | 9.763338 | 0.4269314
|  |  |  | 9.434872 | 0.2923016 | 10.68345 | 0.1058694 | 9.550345 | 0.2320193 | 9.782244 | 0.4266774
|  |  |  | 9.453289 | 0.2902913 | 10.70241 | 0.1023561 | 9.568434 | 0.2268256 | 9.800554 | 0.4259586
|  |  |  | 9.471874 | 0.2878079 | 10.72072 | 0.09949695 | 9.587065 | 0.2228945 | 9.819239 | 0.4253395
|  |  |  | 9.490505 | 0.2856602 | 10.73967 | 0.09502994 | 9.605269 | 0.2182959 | 9.837496 | 0.4240452
|  |  |  | 9.508923 | 0.2810807 | 10.75756 | 0.09172069 | 9.624174 | 0.2146605 | 9.856348 | 0.4232924
|  |  |  | 9.526958 | 0.2771687 | 10.77645 | 0.08973753 | 9.642645 | 0.2091864 | 9.874704 | 0.4225044
|  |  |  | 9.545643 | 0.2741933 | 10.79493 | 0.08856785 | 9.661223 | 0.2041453 | 9.893015 | 0.4210324
|  |  |  | 9.564442 | 0.2707028 | 10.81372 | 0.08670913 | 9.679587 | 0.1992816 | 9.911432 | 0.4192514
|  |  |  | 9.582699 | 0.2664628 | 10.82144 | 0.08600246 | 9.698439 | 0.1917895 | 9.930719 | 0.4174094
|  |  |  | 9.601169 | 0.2630944 |  |  | 9.716795 | 0.1854838 | 9.948862 | 0.4150748
|  |  |  | 9.619907 | 0.2594819 |  |  | 9.735106 | 0.178831 | 9.96744 | 0.4126906
|  |  |  | 9.638546 | 0.2571721 |  |  | 9.75363 | 0.1736086 | 9.985803 | 0.409285
|  |  |  | 9.656795 | 0.2540669 |  |  | 9.772643 | 0.1686457 | 10.00471 | 0.4066615
|  |  |  | 9.675319 | 0.2505402 |  |  | 9.790625 | 0.1619967 | 10.02291 | 0.4031157
|  |  |  | 9.694065 | 0.2468629 |  |  | 9.809149 | 0.1556853 | 10.04148 | 0.3995385
|  |  |  | 9.712749 | 0.2449512 |  |  | 9.827406 | 0.1528462 | 10.05979 | 0.39681
|  |  |  | 9.73122 | 0.2432327 |  |  | 9.846152 | 0.1499365 | 10.0787 | 0.3920855
|  |  |  | 9.749371 | 0.2413649 |  |  | 9.864562 | 0.1444434 | 10.09685 | 0.3843684
|  |  |  | 9.768002 | 0.2386049 |  |  | 9.8832 | 0.1400965 | 10.11494 | 0.3788434
|  |  |  | 9.786908 | 0.2356447 |  |  | 9.901564 | 0.1357421 | 10.13351 | 0.3731195
|  |  |  | 9.805325 | 0.2313646 |  |  | 9.920409 | 0.1303443 | 10.15264 | 0.3686601
|  |  |  | 9.823628 | 0.2275042 |  |  | 9.93872 | 0.1253108 | 10.17068 | 0.3636018
|  |  |  | 9.842373 | 0.2249517 |  |  | 9.95719 | 0.1203231 | 10.18931 | 0.3586713
|  |  |  | 9.860951 | 0.2226037 |  |  | 9.975882 | 0.1161669 | 10.20772 | 0.352091
|  |  |  | 9.879315 | 0.2200669 |  |  | 9.99462 | 0.1112803 | 10.22668 | 0.3459951
|  |  |  | 9.897732 | 0.2183191 |  |  | 10.01287 | 0.107335 | 10.24489 | 0.3393842
|  |  |  | 9.91647 | 0.215563 |  |  | 10.0315 | 0.1039122 | 10.26363 | 0.3325979
|  |  |  | 9.934941 | 0.2125331 |  |  | 10.04982 | 0.1011952 | 10.28199 | 0.3251172
|  |  |  | 9.953305 | 0.2092105 |  |  | 10.0685 | 0.09815013 | 10.30084 | 0.3174344
|  |  |  | 9.971455 | 0.2051536 |  |  | 10.08703 | 0.09572052 | 10.31909 | 0.3098699
|  |  |  | 9.990139 | 0.2016689 |  |  | 10.1055 | 0.09127259 | 10.33729 | 0.3038007
|  |  |  | 10.00883 | 0.1994011 |  |  | 10.12392 | 0.08790909 | 10.35609 | 0.2962323
|  |  |  | 10.02719 | 0.1968948 |  |  | 10.13527 | 0.08576428 | 10.375 | 0.2894117
|  |  |  | 10.04566 | 0.1939422 |  |  |  |  | 10.39325 | 0.2815992
|  |  |  | 10.06446 | 0.1918704 |  |  |  |  | 10.41183 | 0.2759267
|  |  |  | 10.08303 | 0.1902948 |  |  |  |  | 10.43024 | 0.2719938
|  |  |  | 10.10119 | 0.1876708 |  |  |  |  | 10.4491 | 0.2677118
|  |  |  | 10.11987 | 0.1855055 |  |  |  |  | 10.46735 | 0.2622911
|  |  |  | 10.1385 | 0.1815334 |  |  |  |  | 10.48576 | 0.2542917
|  |  |  | 10.1573 | 0.179662 |  |  |  |  | 10.50423 | 0.2468339
|  |  |  | 10.17561 | 0.1783639 |  |  |  |  | 10.52303 | 0.2409478
|  |  |  | 10.19386 | 0.1775185 |  |  |  |  | 10.54128 | 0.2352411
|  |  |  | 10.2126 | 0.1743313 |  |  |  |  | 10.55943 | 0.2292024
|  |  |  | 10.23134 | 0.1706606 |  |  |  |  | 10.57801 | 0.2222787
|  |  |  | 10.2496 | 0.1686118 |  |  |  |  | 10.59686 | 0.2136689
|  |  |  | 10.26818 | 0.1680093 |  |  |  |  | 10.61523 | 0.2062494
|  |  |  | 10.28692 | 0.1667855 |  |  |  |  | 10.63375 | 0.2016088
|  |  |  | 10.30533 | 0.1659023 |  |  |  |  | 10.65222 | 0.1972448
|  |  |  | 10.3237 | 0.1649719 |  |  |  |  | 10.67097 | 0.1944143
|  |  |  | 10.34206 | 0.1631082 |  |  |  |  | 10.68932 | 0.1907827
|  |  |  | 10.36091 | 0.1599334 |  |  |  |  | 10.70806 | 0.185299
|  |  |  | 10.37949 | 0.1579197 |  |  |  |  | 10.72632 | 0.1803209
|  |  |  | 10.39764 | 0.1561444 |  |  |  |  | 10.74528 | 0.175871
|  |  |  | 10.41584 | 0.1531718 |  |  |  |  | 10.76359 | 0.1687413
|  |  |  | 10.43453 | 0.1511205 |  |  |  |  | 10.78184 | 0.1637841
|  |  |  | 10.45332 | 0.1497297 |  |  |  |  | 10.80053 | 0.1595823
|  |  |  | 10.47152 | 0.1480097 |  |  |  |  | 10.81943 | 0.1565887
|  |  |  | 10.49005 | 0.1455325 |  |  |  |  | 10.83764 | 0.1532127
|  |  |  | 10.50879 | 0.1450823 |  |  |  |  | 10.85616 | 0.1481582
|  |  |  | 10.52736 | 0.143632 |  |  |  |  | 10.87463 | 0.1454331
|  |  |  | 10.54579 | 0.1427137 |  |  |  |  | 10.89353 | 0.1418015
|  |  |  | 10.56426 | 0.1420372 |  |  |  |  | 10.91157 | 0.1370846
|  |  |  | 10.5831 | 0.1406794 |  |  |  |  | 10.93015 | 0.1317192
|  |  |  | 10.60163 | 0.1398812 |  |  |  |  | 10.94873 | 0.1261936
|  |  |  | 10.61999 | 0.1390529 |  |  |  |  | 10.96742 | 0.1224352
|  |  |  | 10.6383 | 0.1378377 |  |  |  |  | 10.98562 | 0.1186701
|  |  |  | 10.65688 | 0.1366747 |  |  |  |  | 11.00376 | 0.1151587
|  |  |  | 10.67573 | 0.1347287 |  |  |  |  | 11.02235 | 0.1130539
|  |  |  | 10.69409 | 0.132746 |  |  |  |  | 11.04136 | 0.1106592
|  |  |  | 10.71251 | 0.1319235 |  |  |  |  | 11.05971 | 0.1065813
|  |  |  | 10.73136 | 0.1313192 |  |  |  |  | 11.07808 | 0.1027484
|  |  |  | 10.74977 | 0.130277 |  |  |  |  | 11.09666 | 0.09939532
|  |  |  | 10.76808 | 0.1291658 |  |  |  |  | 11.1154 | 0.09548144
|  |  |  | 10.7865 | 0.1278975 |  |  |  |  | 11.13366 | 0.09223895
|  |  |  | 10.8053 | 0.1262669 |  |  |  |  | 11.15234 | 0.08958773
|  |  |  | 10.82377 | 0.1252565 |  |  |  |  | 11.17081 | 0.08625083
|  |  |  | 10.84202 | 0.124408
|  |  |  | 10.86028 | 0.1231608
|  |  |  | 10.87896 | 0.1226093
|  |  |  | 10.89759 | 0.1214273
|  |  |  | 10.91602 | 0.1198544
|  |  |  | 10.93444 | 0.1181433
|  |  |  | 10.95328 | 0.1178899
|  |  |  | 10.97159 | 0.1173621
|  |  |  | 10.99011 | 0.1177094
|  |  |  | 11.00875 | 0.1163339
|  |  |  | 11.02754 | 0.1151354
|  |  |  | 11.04575 | 0.1147533
|  |  |  | 11.06433 | 0.1135593
|  |  |  | 11.08264 | 0.1131428
|  |  |  | 11.10154 | 0.1137238
|  |  |  | 11.12007 | 0.1131005
|  |  |  | 11.13854 | 0.1116492
|  |  |  | 11.15701 | 0.1112717
|  |  |  | 11.17575 | 0.1111355
|  |  |  | 11.19416 | 0.1108604
|  |  |  | 11.21258 | 0.1096487
|  |  |  | 11.2311 | 0.1078128
|  |  |  | 11.24968 | 0.1060723
|  |  |  | 11.2681 | 0.1048828
|  |  |  | 11.28657 | 0.1049971
|  |  |  | 11.30477 | 0.1044181
|  |  |  | 11.32346 | 0.104353
|  |  |  | 11.34204 | 0.1036086
|  |  |  | 11.36045 | 0.10242
|  |  |  | 11.37887 | 0.1020778
|  |  |  | 11.39772 | 0.1005226
|  |  |  | 11.41603 | 0.1005777
|  |  |  | 11.43466 | 0.09949791
|  |  |  | 11.45308 | 0.09904765
|  |  |  | 11.47199 | 0.09856652
|  |  |  | 11.49035 | 0.09744453
|  |  |  | 11.50871 | 0.09735703
|  |  |  | 11.52702 | 0.09625422
|  |  |  | 11.54592 | 0.09510671
|  |  |  | 11.56445 | 0.09427845
|  |  |  | 11.58297 | 0.0940293
|  |  |  | 11.60144 | 0.09381834
|  |  |  | 11.6203 | 0.093123
|  |  |  | 11.6386 | 0.09252814
|  |  |  | 11.65691 | 0.09146617
|  |  |  | 11.67543 | 0.09118418
|  |  |  | 11.69429 | 0.09032578
|  |  |  | 11.71249 | 0.08976287
|  |  |  | 11.73096 | 0.08871061
|  |  |  | 11.74916 | 0.0881815
|  |  |  | 11.76784 | 0.08797467
|  |  |  | 11.78637 | 0.0876782
|  |  |  | 11.80495 | 0.08690251
|  |  |  | 11.8232 | 0.08591069
|  |  |  | 11.82875 | 0.08510865

## Linters_dry_isotropic
isotropic 1 |  | isotropic 2 |  | isotropic 3 |  | isotropic 4 |  | isotropic 5 |  | isotropic 6 |  | isotropic 7 |  | isotropic 8 |  | isotropic 9
strain | force | strain | force | strain | force | strain | force | strain | force | strain | force | strain | force | strain | force | strain | force
% | N | % | N | % | N | % | N | % | N | % | N | % | N | % | N | % | N
0 | 0.04728725 | 0 | 0.03977148 | 0 | 0.07174382 | 0 | 0.09553921 | 0 | 0.08966057 | 0 | 0.1096024 | 0 | 0.03947108 | 0 | 0.04940189 | 0 | 0.05096716
-9.279113e-10 | 0.04311779 | 0 | 0.03905837 | -5.432587e-05 | 0.07285866 | 0 | 0.09340298 | 0 | 0.08732764 | -5.412095e-05 | 0.1088208 | 0 | 0.03881126 | -5.432593e-05 | 0.04828407 | -0.0001086517 | 0.04883189
-9.279113e-10 | 0.04741314 | 0 | 0.03920655 | -5.432587e-05 | 0.0710853 | -5.412098e-05 | 0.09385297 | 0 | 0.08812205 | -5.412095e-05 | 0.1087472 | -2.273739e-13 | 0.03885113 | -5.432593e-05 | 0.04828312 | -5.432584e-05 | 0.05122323
-9.279113e-10 | 0.04438999 | -5.432494e-05 | 0.03775768 | -5.432587e-05 | 0.0713726 | 0 | 0.092388 | -3.353098e-08 | 0.08763854 | -2.273734e-13 | 0.1075909 | -5.432596e-05 | 0.03813206 | -0.0001086509 | 0.0479541 | -0.0001086517 | 0.04823274
-9.279113e-10 | 0.04299524 | 0 | 0.03905301 | -5.432587e-05 | 0.07143363 | 0 | 0.09270629 | 0 | 0.08702819 | -5.412095e-05 | 0.1078882 | -5.432596e-05 | 0.03767811 | -5.432593e-05 | 0.04791303 | -5.432584e-05 | 0.05078477
0.000108445 | 0.04633453 | 0.0002715251 | 0.03927414 | -9.279113e-10 | 0.07146034 | 0.000488008 | 0.09858999 | 5.432584e-05 | 0.08806317 | -5.412095e-05 | 0.1067218 | -2.048878e-07 | 0.0383185 | 0.0003256455 | 0.05030771 | 0.0001085138 | 0.05044004
0.002334319 | 0.05258396 | 0.002335275 | 0.04591553 | 0.002118585 | 0.08319816 | 0.002824509 | 0.1169845 | 0.002226555 | 0.1050576 | 0.002226759 | 0.1284174 | 0.002225639 | 0.04326617 | 0.002606835 | 0.0603251 | 0.002172263 | 0.05896589
0.004615507 | 0.06355264 | 0.004563057 | 0.05685608 | 0.004561897 | 0.1029278 | 0.004834853 | 0.1345626 | 0.004505834 | 0.1286477 | 0.004561351 | 0.154632 | 0.00450683 | 0.05306994 | 0.005052057 | 0.07588907 | 0.004453449 | 0.0719206
0.006732662 | 0.06694486 | 0.006733618 | 0.06604187 | 0.006789679 | 0.1208569 | 0.007114133 | 0.157878 | 0.00678702 | 0.1526345 | 0.006735726 | 0.1791986 | 0.006841427 | 0.06372058 | 0.007386653 | 0.09296365 | 0.006734635 | 0.08360883
0.008743006 | 0.08305814 | 0.009178837 | 0.08052246 | 0.009124272 | 0.1405712 | 0.009669978 | 0.1872054 | 0.008854583 | 0.1738748 | 0.008799474 | 0.2022699 | 0.009504088 | 0.0780791 | 0.01015612 | 0.1176829 | 0.009286664 | 0.1003935
0.01075335 | 0.09054258 | 0.01146002 | 0.09407227 | 0.01151609 | 0.1604687 | 0.01200457 | 0.2103988 | 0.01091833 | 0.1996316 | 0.01086322 | 0.2271112 | 0.0118425 | 0.09291064 | 0.01249453 | 0.1400218 | 0.01151444 | 0.114279
0.01303454 | 0.1079681 | 0.01395865 | 0.1129016 | 0.01412152 | 0.1833874 | 0.0145032 | 0.2376204 | 0.01347036 | 0.2304544 | 0.01341525 | 0.2569574 | 0.01461197 | 0.1110381 | 0.01499316 | 0.1666941 | 0.01401307 | 0.1319487
0.01564379 | 0.1258209 | 0.01678152 | 0.1344165 | 0.0169444 | 0.208778 | 0.01705523 | 0.2667952 | 0.01623983 | 0.2635354 | 0.01613131 | 0.2885126 | 0.01716401 | 0.1330718 | 0.01781604 | 0.1972727 | 0.01678254 | 0.1515104
0.01852388 | 0.148526 | 0.0189559 | 0.150896 | 0.01895856 | 0.2273327 | 0.01906176 | 0.2880965 | 0.01884908 | 0.2989969 | 0.01814166 | 0.3126215 | 0.0200937 | 0.159561 | 0.01987598 | 0.2191233 | 0.0188501 | 0.1667998
0.02080507 | 0.16586 | 0.02107687 | 0.1705493 | 0.0210719 | 0.2488781 | 0.02107592 | 0.3120833 | 0.02167577 | 0.3382425 | 0.02107134 | 0.3495478 | 0.02221467 | 0.1792754 | 0.02199695 | 0.2444529 | 0.02085663 | 0.1830351
0.02313966 | 0.1889313 | 0.02325125 | 0.1903857 | 0.02352093 | 0.2692028 | 0.0233037 | 0.3374129 | 0.02411717 | 0.3656473 | 0.02329912 | 0.376037 | 0.02454927 | 0.2021636 | 0.02417133 | 0.2718577 | 0.023031 | 0.2006132
0.02552766 | 0.2097442 | 0.02569265 | 0.2113208 | 0.02590893 | 0.2925793 | 0.0257451 | 0.3651839 | 0.02639835 | 0.3969583 | 0.02558031 | 0.4044794 | 0.02688387 | 0.2267607 | 0.02661274 | 0.2979807 | 0.02531219 | 0.2203276
0.0280301 | 0.2328155 | 0.0282485 | 0.2356128 | 0.02829693 | 0.3176647 | 0.02846117 | 0.3945418 | 0.02906101 | 0.4304056 | 0.02813615 | 0.4335321 | 0.0292795 | 0.2524565 | 0.02906177 | 0.3286204 | 0.02781463 | 0.2405302
0.03079957 | 0.2619903 | 0.03063649 | 0.2601489 | 0.03090618 | 0.3429333 | 0.03107042 | 0.4248763 | 0.03177707 | 0.4648294 | 0.03069199 | 0.4657587 | 0.03204897 | 0.2801665 | 0.03172443 | 0.3604807 | 0.03025603 | 0.2639067
0.03329438 | 0.2875641 | 0.03319234 | 0.2848071 | 0.03329418 | 0.366859 | 0.03378648 | 0.4568587 | 0.03465335 | 0.5016946 | 0.03330125 | 0.4977411 | 0.03465823 | 0.3098906 | 0.03427265 | 0.3920969 | 0.0330789 | 0.2880156
0.03607148 | 0.3124054 | 0.03606862 | 0.3126391 | 0.03617809 | 0.3974377 | 0.0367772 | 0.4889632 | 0.03748385 | 0.5394143 | 0.03607071 | 0.5311884 | 0.03726748 | 0.3413848 | 0.03720997 | 0.4262766 | 0.03579496 | 0.3141386
0.03884095 | 0.348294 | 0.03873128 | 0.3412036 | 0.03884074 | 0.4256969 | 0.03949326 | 0.5214339 | 0.04046694 | 0.577012 | 0.03889359 | 0.5662225 | 0.04035739 | 0.3744658 | 0.04013966 | 0.4628977 | 0.03867887 | 0.3439238
0.04166382 | 0.3775909 | 0.041722 | 0.3703174 | 0.04182384 | 0.4544445 | 0.04236954 | 0.5542708 | 0.04345766 | 0.6155862 | 0.0418843 | 0.6025995 | 0.04345493 | 0.4092559 | 0.04318379 | 0.4987864 | 0.04155515 | 0.3765166
0.04476136 | 0.4053619 | 0.04475849 | 0.4018115 | 0.04503581 | 0.48838 | 0.04530686 | 0.5889388 | 0.04644838 | 0.6553811 | 0.04498183 | 0.6393427 | 0.04665928 | 0.4462432 | 0.04633473 | 0.5360178 | 0.04459927 | 0.4114287
0.04785889 | 0.4441803 | 0.04780262 | 0.4350146 | 0.0480189 | 0.5242687 | 0.04856461 | 0.6242171 | 0.04970613 | 0.6941995 | 0.04829299 | 0.6795038 | 0.04975681 | 0.4851836 | 0.04943226 | 0.5756907 | 0.04785702 | 0.4498808
0.05106323 | 0.4837311 | 0.05122822 | 0.4698047 | 0.05155131 | 0.5562511 | 0.05192917 | 0.6601058 | 0.05296387 | 0.7363138 | 0.0519322 | 0.7191767 | 0.05301457 | 0.5249785 | 0.05274342 | 0.6173167 | 0.05138943 | 0.4895537
0.05464904 | 0.5157135 | 0.05459278 | 0.5061817 | 0.05503031 | 0.5954357 | 0.05519455 | 0.6978255 | 0.05638947 | 0.7787942 | 0.0553578 | 0.759704 | 0.0567072 | 0.5668486 | 0.05649709 | 0.6586985 | 0.05497524 | 0.5270292
0.05818145 | 0.556607 | 0.058232 | 0.5430469 | 0.05856272 | 0.6348644 | 0.05888717 | 0.7367659 | 0.05986084 | 0.8222513 | 0.05861555 | 0.8002313 | 0.06067449 | 0.6105498 | 0.05855702 | 0.6794505 | 0.05845424 | 0.5688993
0.06187408 | 0.599942 | 0.06187122 | 0.5821094 | 0.06208749 | 0.6725841 | 0.06257979 | 0.7776595 | 0.0637213 | 0.8672952 | 0.06187329 | 0.8423456 | 0.06268865 | 0.6315459 | 0.06219625 | 0.7221751 | 0.06176539 | 0.6091825
0.06551329 | 0.6375396 | 0.06545702 | 0.6208057 | 0.06567331 | 0.7127452 | 0.06621901 | 0.8173323 | 0.06741393 | 0.9130716 | 0.06556592 | 0.8853143 | 0.06627447 | 0.6729277 | 0.06578206 | 0.7651438 | 0.06512995 | 0.6478788
0.0690991 | 0.6794097 | 0.06921068 | 0.659624 | 0.06957955 | 0.7551036 | 0.07001845 | 0.8587142 | 0.07110655 | 0.957139 | 0.06941876 | 0.9288934 | 0.06963903 | 0.7143096 | 0.06910085 | 0.8059153 | 0.06871576 | 0.69158
0.07273832 | 0.7210357 | 0.07127062 | 0.6801319 | 0.07159371 | 0.7758556 | 0.07360426 | 0.9004622 | 0.07469236 | 1.003648 | 0.07143291 | 0.9509882 | 0.07301123 | 0.7554473 | 0.07246541 | 0.8465647 | 0.07268305 | 0.7371122
0.07485929 | 0.7409332 | 0.07328478 | 0.7000293 | 0.075561 | 0.8157726 | 0.07730451 | 0.9428206 | 0.07827817 | 1.049912 | 0.07349285 | 0.973205 | 0.07654364 | 0.7954863 | 0.07610464 | 0.890388 | 0.07642907 | 0.7777616
0.07691923 | 0.7624176 | 0.07713762 | 0.7384815 | 0.07914681 | 0.8560558 | 0.07941022 | 0.9618636 | 0.08033811 | 1.072373 | 0.07741435 | 1.018371 | 0.08039649 | 0.8371123 | 0.07822561 | 0.9116282 | 0.08028191 | 0.8213407
0.07897916 | 0.7842681 | 0.08072343 | 0.775957 | 0.0825724 | 0.8943859 | 0.08148542 | 0.9813948 | 0.08424435 | 1.118394 | 0.08093913 | 1.060974 | 0.08241065 | 0.8588408 | 0.08202505 | 0.9544749 | 0.08408898 | 0.8665068
0.08257261 | 0.8255279 | 0.08398118 | 0.8135547 | 0.08588356 | 0.9336925 | 0.08523145 | 1.022777 | 0.08636532 | 1.141343 | 0.08447153 | 1.102477 | 0.08610328 | 0.9009551 | 0.08408499 | 0.9758372 | 0.08762138 | 0.9059355
0.08605161 | 0.8616607 | 0.087567 | 0.8506641 | 0.08946937 | 0.9723888 | 0.08871045 | 1.061717 | 0.09006557 | 1.185532 | 0.08811075 | 1.145324 | 0.08996376 | 0.9433135 | 0.08788443 | 1.018684 | 0.09120719 | 0.9487821
0.08946957 | 0.903897 | 0.09099259 | 0.8856983 | 0.09332984 | 1.011207 | 0.09213605 | 1.099071 | 0.09338435 | 1.228013 | 0.09169656 | 1.185119 | 0.09381661 | 0.9844512 | 0.09147787 | 1.061531 | 0.09500663 | 0.9912626
0.09289517 | 0.9449127 | 0.09489884 | 0.9250049 | 0.09712928 | 1.053444 | 0.0954472 | 1.13679 | 0.09680232 | 1.270493 | 0.09550362 | 1.226501 | 0.0971888 | 1.025833 | 0.09490347 | 1.101936 | 0.09870688 | 1.029837
0.09674801 | 0.9781158 | 0.09875931 | 0.9627246 | 0.1010966 | 1.094215 | 0.09924664 | 1.177196 | 0.1002813 | 1.312608 | 0.09908944 | 1.268859 | 0.1008814 | 1.065506 | 0.09864951 | 1.142463 | 0.1022927 | 1.072928
0.1005474 | 1.021695 | 0.1007735 | 0.9817676 | 0.1048426 | 1.13401 | 0.1030537 | 1.215282 | 0.1041342 | 1.355088 | 0.1028889 | 1.310607 | 0.1046275 | 1.105789 | 0.1023498 | 1.183845 | 0.1060387 | 1.114187
0.1044537 | 1.06564 | 0.1045729 | 1.018999 | 0.1084284 | 1.173927 | 0.1069065 | 1.255321 | 0.1078878 | 1.40001 | 0.1065281 | 1.350768 | 0.1082667 | 1.145706 | 0.1060348 | 1.224617 | 0.1096779 | 1.151053
0.108215 | 1.09921 | 0.1081053 | 1.056352 | 0.1119074 | 1.214576 | 0.1089207 | 1.275951 | 0.1118017 | 1.443467 | 0.1085422 | 1.372009 | 0.1119593 | 1.186478 | 0.1096816 | 1.264778 | 0.1133706 | 1.192435
0.1118008 | 1.139371 | 0.1115843 | 1.093462 | 0.1157602 | 1.251197 | 0.1125599 | 1.315501 | 0.1157079 | 1.48729 | 0.1121815 | 1.414367 | 0.1156596 | 1.225784 | 0.1133742 | 1.305915 | 0.1167962 | 1.234671
0.1152722 | 1.182584 | 0.1153837 | 1.128862 | 0.1192927 | 1.290626 | 0.116306 | 1.352733 | 0.1191335 | 1.529771 | 0.115546 | 1.455627 | 0.1194056 | 1.265457 | 0.1170669 | 1.345588 | 0.1204354 | 1.271048
0.119186 | 1.217129 | 0.1190764 | 1.165239 | 0.1229929 | 1.330421 | 0.119785 | 1.390819 | 0.1227193 | 1.571519 | 0.1195667 | 1.497253 | 0.122938 | 1.304153 | 0.1206527 | 1.385139 | 0.1243492 | 1.313528
0.1228787 | 1.254727 | 0.1227156 | 1.201372 | 0.1267923 | 1.369239 | 0.1235844 | 1.428783 | 0.1264654 | 1.612656 | 0.1216877 | 1.518249 | 0.1264704 | 1.34407 | 0.1241851 | 1.4253 | 0.1282631 | 1.355398
0.1264645 | 1.293301 | 0.1264693 | 1.237749 | 0.130485 | 1.404762 | 0.1272847 | 1.464671 | 0.1302724 | 1.654405 | 0.1255405 | 1.559631 | 0.1300563 | 1.383621 | 0.1279845 | 1.465827 | 0.1320625 | 1.393484
0.1301037 | 1.331631 | 0.1301619 | 1.272539 | 0.1340174 | 1.445533 | 0.130756 | 1.502513 | 0.1337972 | 1.69542 | 0.1291263 | 1.598815 | 0.1339625 | 1.422806 | 0.1318374 | 1.505256 | 0.1354271 | 1.434012
0.1337429 | 1.369839 | 0.1338011 | 1.307695 | 0.1375498 | 1.482887 | 0.1346165 | 1.539867 | 0.137383 | 1.737534 | 0.1324451 | 1.638 | 0.1360225 | 1.442581 | 0.1356979 | 1.545173 | 0.1389595 | 1.47344
0.1373898 | 1.405118 | 0.1373283 | 1.342869 | 0.1411356 | 1.52024 | 0.1382557 | 1.575267 | 0.1412893 | 1.779038 | 0.1358631 | 1.677062 | 0.1398295 | 1.481277 | 0.1392913 | 1.58448 | 0.1424919 | 1.509817
0.1409756 | 1.44064 | 0.1408607 | 1.378147 | 0.1450495 | 1.559303 | 0.1418415 | 1.612254 | 0.1448827 | 1.819566 | 0.1394489 | 1.716369 | 0.1433085 | 1.519241 | 0.1428161 | 1.622688 | 0.1463982 | 1.550589
0.1445004 | 1.484219 | 0.1446602 | 1.413182 | 0.1489557 | 1.600074 | 0.1454273 | 1.64973 | 0.1484151 | 1.859483 | 0.1433017 | 1.756652 | 0.146841 | 1.556473 | 0.1462417 | 1.661018 | 0.1502052 | 1.591116
0.1465145 | 1.503262 | 0.1486274 | 1.449314 | 0.1527094 | 1.633888 | 0.1489597 | 1.685863 | 0.1519475 | 1.901719 | 0.147269 | 1.797912 | 0.1503734 | 1.594803 | 0.1499877 | 1.700202 | 0.1522194 | 1.609671
0.150314 | 1.53439 | 0.1524345 | 1.484593 | 0.1562342 | 1.67234 | 0.1529728 | 1.724071 | 0.1558004 | 1.942246 | 0.1511295 | 1.837951 | 0.1541652 | 1.6324 | 0.153894 | 1.740242 | 0.1562324 | 1.6491
0.1523281 | 1.553433 | 0.1560203 | 1.51865 | 0.1597132 | 1.709449 | 0.1568791 | 1.76118 | 0.1578603 | 1.961778 | 0.1547153 | 1.877624 | 0.1580333 | 1.671463 | 0.1578155 | 1.779792 | 0.1598793 | 1.690481
0.1560742 | 1.595303 | 0.1595527 | 1.552586 | 0.1632456 | 1.745216 | 0.1605869 | 1.796214 | 0.1617208 | 2.001695 | 0.1583545 | 1.915344 | 0.1619395 | 1.71138 | 0.1598754 | 1.799934 | 0.1634117 | 1.727225
0.1596066 | 1.631924 | 0.1630851 | 1.587376 | 0.167106 | 1.782325 | 0.1640049 | 1.831981 | 0.1635747 | 2.021592 | 0.1619937 | 1.953918 | 0.1658458 | 1.750076 | 0.1636291 | 1.839241 | 0.1671043 | 1.764456
0.163139 | 1.662198 | 0.1668846 | 1.620213 | 0.1710581 | 1.822609 | 0.1675373 | 1.866893 | 0.1669393 | 2.061997 | 0.1637866 | 1.972839 | 0.1694926 | 1.786453 | 0.1672149 | 1.877449 | 0.1707435 | 1.802542
0.1666714 | 1.704434 | 0.1706306 | 1.655735 | 0.175033 | 1.859352 | 0.1711765 | 1.90034 | 0.1705785 | 2.098863 | 0.167586 | 2.009948 | 0.1730785 | 1.825149 | 0.1707931 | 1.914924 | 0.1743293 | 1.838919
0.1704708 | 1.741788 | 0.1745979 | 1.690892 | 0.1787256 | 1.896217 | 0.1749226 | 1.937328 | 0.1740575 | 2.138169 | 0.1712329 | 2.048278 | 0.1767177 | 1.860672 | 0.17444 | 1.951667 | 0.1779151 | 1.87554
0.1744305 | 1.775967 | 0.1766578 | 1.708226 | 0.1823648 | 1.932838 | 0.1769367 | 1.955638 | 0.1932301 | 2.336167 | 0.1748721 | 2.086364 | 0.1803035 | 1.896072 | 0.178186 | 1.987922 | 0.181768 | 1.914236
0.1783367 | 1.816128 | 0.1803047 | 1.742039 | 0.1860651 | 1.967262 | 0.1807362 | 1.991161 | 0.2113804 | 2.52147 | 0.1931216 | 2.271789 | 0.1839427 | 1.930862 | 0.1817184 | 2.024055 | 0.1854682 | 1.949148
0.1822048 | 1.855069 | 0.1838905 | 1.776463 | 0.1896509 | 2.00254 | 0.1828571 | 2.009227 | 0.230164 | 2.707994 | 0.2114321 | 2.452453 | 0.1876354 | 1.968582 | 0.1854644 | 2.06092 | 0.1892143 | 1.986136
0.1857906 | 1.889615 | 0.1876899 | 1.810276 | 0.1932901 | 2.035499 | 0.2011143 | 2.180491 | 0.2484287 | 2.88524 | 0.230559 | 2.631164 | 0.1914424 | 2.003128 | 0.2043624 | 2.245491 | 0.1928001 | 2.024832
0.1894298 | 1.924161 | 0.1912223 | 1.841587 | 0.1970895 | 2.071632 | 0.219585 | 2.347239 | 0.2672275 | 3.067613 | 0.2486483 | 2.799743 | 0.1951351 | 2.038894 | 0.222406 | 2.42115 | 0.1966529 | 2.061453
0.1930691 | 1.960782 | 0.1948615 | 1.873936 | 0.2006219 | 2.105567 | 0.2383228 | 2.511668 | 0.2855838 | 3.238267 | 0.2674929 | 2.968078 | 0.1988277 | 2.075516 | 0.241365 | 2.599494 | 0.1986671 | 2.079397
0.1967083 | 1.996182 | 0.1984474 | 1.906041 | 0.2043146 | 2.140113 | 0.2569003 | 2.672496 | 0.304169 | 3.409532 | 0.2858034 | 3.128417 | 0.2025203 | 2.112991 | 0.2595077 | 2.767829 | 0.2027412 | 2.11785
0.2002995 | 2.030266 | 0.2021934 | 1.938145 | 0.2082284 | 2.173561 | 0.2753177 | 2.829783 | 0.3227466 | 3.570054 | 0.3046556 | 3.288757 | 0.2062664 | 2.148147 | 0.2784134 | 2.936653 | 0.2065406 | 2.153982
0.2039921 | 2.061882 | 0.2058936 | 1.969029 | 0.2117609 | 2.211524 | 0.293735 | 2.981822 | 0.3415988 | 3.729722 | 0.3229585 | 3.440307 | 0.2084484 | 2.16597 | 0.2965637 | 3.095222 | 0.209806 | 2.188284
0.2076847 | 2.100213 | 0.2096397 | 2.00211 | 0.2154001 | 2.244361 | 0.3124804 | 3.130931 | 0.3599017 | 3.878098 | 0.3416429 | 3.588928 | 0.2264232 | 2.340652 | 0.315683 | 3.252815 | 0.2133918 | 2.22344
0.2115986 | 2.134392 | 0.2133323 | 2.034825 | 0.2194742 | 2.279518 | 0.3311038 | 3.273265 | 0.3781054 | 4.024766 | 0.3600144 | 3.729064 | 0.2453289 | 2.515945 | 0.3338867 | 3.398933 | 0.2167029 | 2.258597
0.2151844 | 2.165825 | 0.2170249 | 2.067662 | 0.2234415 | 2.315895 | 0.3497424 | 3.410228 | 0.3966829 | 4.162095 | 0.37892 | 3.868408 | 0.2637997 | 2.683182 | 0.3521897 | 3.540901 | 0.2357154 | 2.438895
0.2186558 | 2.203301 | 0.2209922 | 2.099766 | 0.2271341 | 2.350196 | 0.3677249 | 3.538035 | 0.4157488 | 4.302049 | 0.3971161 | 3.996276 | 0.2825909 | 2.847854 | 0.3707138 | 3.676765 | 0.2541251 | 2.611014
0.2226231 | 2.241509 | 0.2231132 | 2.116612 | 0.2306131 | 2.380714 | 0.3865771 | 3.667796 | 0.4339449 | 4.427964 | 0.4154801 | 4.122558 | 0.3007992 | 3.003655 | 0.3897873 | 3.8097 | 0.2728781 | 2.781302
0.224683 | 2.2575 | 0.2269126 | 2.14896 | 0.2340844 | 2.415382 | 0.4053225 | 3.791209 | 0.4525834 | 4.553147 | 0.4338974 | 4.242126 | 0.319598 | 3.161492 | 0.40793 | 3.932624 | 0.2911276 | 2.942862
0.2266972 | 2.273491 | 0.2303916 | 2.178868 | 0.2375635 | 2.448463 | 0.4236788 | 3.902781 | 0.4708406 | 4.671128 | 0.4531845 | 4.36145 | 0.337901 | 3.30523 | 0.426561 | 4.055061 | 0.3100866 | 3.105948
0.2288181 | 2.290337 | 0.2487556 | 2.334629 | 0.2413629 | 2.48069 | 0.4422106 | 4.017283 | 0.4896317 | 4.791001 | 0.4712203 | 4.467041 | 0.3565396 | 3.446831 | 0.4448182 | 4.168098 | 0.3283437 | 3.256155
0.2324039 | 2.325005 | 0.2673331 | 2.486546 | 0.2451165 | 2.514503 | 0.4609484 | 4.123973 | 0.5079422 | 4.900865 | 0.4898513 | 4.5755 | 0.3747357 | 3.580376 | 0.4637162 | 4.28675 | 0.3466466 | 3.401114
0.2357685 | 2.358941 | 0.2859107 | 2.6348 | 0.2490838 | 2.549903 | 0.4792055 | 4.228587 | 0.526741 | 5.014207 | 0.5082152 | 4.675476 | 0.3938626 | 3.713982 | 0.4820267 | 4.395149 | 0.3651174 | 3.541495
0.2373478 | 2.374505 | 0.3047095 | 2.780857 | 0.2527765 | 2.583229 | 0.4976762 | 4.330272 | 0.5447235 | 5.117356 | 0.5269606 | 4.777038 | 0.4120587 | 3.834954 | 0.5006577 | 4.502693 | 0.3841908 | 3.679861
0.2408802 | 2.406426 | 0.3229666 | 2.918797 | 0.2710794 | 2.744239 | 0.5160936 | 4.428233 | 0.5636291 | 5.216416 | 0.5453169 | 4.87207 | 0.4307432 | 3.957268 | 0.5187546 | 4.598701 | 0.4023335 | 3.806631
0.2446262 | 2.440728 | 0.3415442 | 3.053135 | 0.2897714 | 2.905738 | 0.5348924 | 4.523509 | 0.5818252 | 5.312913 | 0.5639479 | 4.967895 | 0.4489469 | 4.069878 | 0.5377137 | 4.697639 | 0.4209645 | 3.932547
0.2484791 | 2.475518 | 0.3599081 | 3.182774 | 0.3082421 | 3.060279 | 0.5531953 | 4.610942 | 0.6002959 | 5.40648 | 0.5820982 | 5.053253 | 0.4677458 | 4.18377 | 0.555803 | 4.788154 | 0.439275 | 4.051565
0.2673313 | 2.644158 | 0.3785925 | 3.308689 | 0.3272011 | 3.207801 | 0.5716126 | 4.69517 | 0.618492 | 5.493608 | 0.6009504 | 5.13919 | 0.4861555 | 4.290947 | 0.5742738 | 4.877082 | 0.4581272 | 4.171133
0.2857486 | 2.806267 | 0.3971624 | 3.428684 | 0.3454506 | 3.352943 | 0.5898698 | 4.777995 | 0.6375121 | 5.582597 | 0.6191465 | 5.218505 | 0.5047941 | 4.398247 | 0.5924775 | 4.962409 | 0.4764301 | 4.284658
0.3049289 | 2.967095 | 0.415534 | 3.543919 | 0.363601 | 3.486183 | 0.6083405 | 4.858409 | 0.6558684 | 5.663346 | 0.6376172 | 5.298126 | 0.5228834 | 4.494133 | 0.61149 | 5.047798 | 0.4952289 | 4.397085
0.322858 | 3.117119 | 0.4340582 | 3.654759 | 0.3822319 | 3.620765 | 0.6271317 | 4.936137 | 0.6744002 | 5.744431 | 0.6558209 | 5.37207 | 0.5418425 | 4.591362 | 0.6298539 | 5.122139 | 0.5132648 | 4.498648
0.3415424 | 3.26989 | 0.4529638 | 3.762364 | 0.401191 | 3.751319 | 0.6456559 | 5.009227 | 0.6926497 | 5.817857 | 0.67478 | 5.447814 | 0.5598784 | 4.681267 | 0.6485917 | 5.197975 | 0.5320636 | 4.600027
0.3599597 | 3.413506 | 0.4712209 | 3.864842 | 0.4193947 | 3.874061 | 0.6638596 | 5.077067 | 0.7118721 | 5.896434 | 0.6931973 | 5.513702 | 0.578395 | 4.768792 | 0.6666276 | 5.26786 | 0.5502597 | 4.694815
0.3785907 | 3.547844 | 0.4896917 | 3.966221 | 0.4379188 | 3.990028 | 0.6827118 | 5.14564 | 0.7301903 | 5.966441 | 0.7119351 | 5.582824 | 0.5967132 | 4.852532 | 0.6855867 | 5.343788 | 0.5687304 | 4.789968
0.3969012 | 3.685357 | 0.508109 | 4.065098 | 0.4563896 | 4.105323 | 0.7012894 | 5.211131 | 0.7486076 | 6.038737 | 0.7299709 | 5.644317 | 0.6155654 | 4.937432 | 0.704004 | 5.408485 | 0.5868807 | 4.877493
0.4157 | 3.808159 | 0.5267934 | 4.159886 | 0.4751808 | 4.216163 | 0.7198135 | 5.276317 | 0.7669716 | 6.103831 | 0.74893 | 5.712524 | 0.6339828 | 5.012414 | 0.7228563 | 5.480018 | 0.6059466 | 4.967276
0.4339495 | 3.930474 | 0.5450505 | 4.250645 | 0.4934913 | 4.326026 | 0.7381775 | 5.33781 | 0.7858772 | 6.170268 | 0.7673473 | 5.772338 | 0.6528274 | 5.086449 | 0.7411058 | 5.540565 | 0.6243105 | 5.046377
0.4531832 | 4.052544 | 0.5636281 | 4.336033 | 0.5120155 | 4.42881 | 0.7570831 | 5.399669 | 0.8042335 | 6.229716 | 0.7861385 | 5.834625 | 0.6708633 | 5.155755 | 0.7598512 | 5.603706 | 0.6430407 | 5.125906
0.4708376 | 4.16021 | 0.5817707 | 4.41959 | 0.5304862 | 4.529884 | 0.7753914 | 5.456157 | 0.8225974 | 6.290294 | 0.8043422 | 5.889556 | 0.68983 | 5.229424 | 0.7782152 | 5.661994 | 0.661252 | 5.198263
0.4896365 | 4.273674 | 0.6003483 | 4.500676 | 0.5492316 | 4.626014 | 0.793969 | 5.510875 | 0.8410147 | 6.344661 | 0.8233017 | 5.944645 | 0.7081864 | 5.294823 | 0.79658 | 5.72061 | 0.6801042 | 5.2759
0.5082064 | 4.381707 | 0.6189793 | 4.579686 | 0.5674277 | 4.715553 | 0.8123329 | 5.561839 | 0.860134 | 6.401179 | 0.8416123 | 5.997929 | 0.7270386 | 5.365075 | 0.8150508 | 5.770049 | 0.6987352 | 5.345846
0.5270128 | 4.490838 | 0.6374043 | 4.654728 | 0.585578 | 4.80323 | 0.8310173 | 5.613627 | 0.8783911 | 6.451076 | 0.8599762 | 6.048253 | 0.7450745 | 5.423882 | 0.83417 | 5.825804 | 0.7170991 | 5.418356
0.5448809 | 4.581292 | 0.655875 | 4.724858 | 0.604209 | 4.890174 | 0.8497551 | 5.664485 | 0.8968084 | 6.501094 | 0.8785004 | 6.095143 | 0.7640336 | 5.485436 | 0.8522059 | 5.870726 | 0.735463 | 5.482321
0.5635195 | 4.673851 | 0.6746662 | 4.793919 | 0.6230612 | 4.971168 | 0.8681724 | 5.70869 | 0.9151724 | 6.54803 | 0.8975128 | 6.143605 | 0.7825654 | 5.543419 | 0.870898 | 5.920378 | 0.7542542 | 5.54595
0.58183 | 4.772423 | 0.6931369 | 4.862217 | 0.6413107 | 5.050178 | 0.8864296 | 5.751399 | 0.9341848 | 6.597896 | 0.9156021 | 6.185002 | 0.8008683 | 5.598839 | 0.8890941 | 5.963225 | 0.7726715 | 5.60552
0.600461 | 4.851189 | 0.7116077 | 4.928715 | 0.6598349 | 5.123664 | 0.9053886 | 5.796672 | 0.9524266 | 6.642177 | 0.934233 | 6.229237 | 0.8190645 | 5.650231 | 0.9081065 | 6.01068 | 0.7910355 | 5.665548
0.6187715 | 4.943596 | 0.7301929 | 4.991673 | 0.6783056 | 5.195869 | 0.9236991 | 5.838206 | 0.9710195 | 6.690822 | 0.9524367 | 6.270848 | 0.8382448 | 5.704827 | 0.9263637 | 6.05287 | 0.8095062 | 5.719656
0.6375627 | 5.019036 | 0.7490375 | 5.055211 | 0.6973791 | 5.268959 | 0.9421165 | 5.877101 | 0.9892155 | 6.732463 | 0.9714492 | 6.314427 | 0.8565019 | 5.750084 | 0.944987 | 6.098952 | 0.8286254 | 5.774252
0.6557664 | 5.098595 | 0.7672946 | 5.115178 | 0.7156324 | 5.337619 | 0.9605338 | 5.918773 | 1.008068 | 6.775828 | 0.9897597 | 6.352559 | 0.8751863 | 5.797875 | 0.9631374 | 6.137892 | 0.8467758 | 5.822195
0.6749925 | 5.167473 | 0.78604 | 5.170903 | 0.7340497 | 5.404788 | 0.9792716 | 5.959834 | 1.026264 | 6.815074 | 1.008124 | 6.394032 | 0.8932222 | 5.842522 | 0.9819896 | 6.179106 | 0.8653533 | 5.872305
0.6929215 | 5.240838 | 0.8042361 | 5.225132 | 0.7526807 | 5.471012 | 0.9976889 | 5.99557 | 1.044521 | 6.851588 | 1.026648 | 6.430912 | 0.9121279 | 5.888695 | 1.000193 | 6.21527 | 0.883552 | 5.919156
0.7115601 | 5.313317 | 0.8229815 | 5.279973 | 0.7715329 | 5.530765 | 1.016106 | 6.030787 | 1.063099 | 6.887935 | 1.0455 | 6.468281 | 0.9304385 | 5.930657 | 1.018496 | 6.251433 | 0.9025644 | 5.966001
0.7301911 | 5.378472 | 0.8414981 | 5.330357 | 0.7897824 | 5.591129 | 1.03431 | 6.063594 | 1.082058 | 6.927394 | 1.063643 | 6.501942 | 0.9491229 | 5.975518 | 1.036914 | 6.285002 | 0.9208216 | 6.009946
0.7493638 | 5.448052 | 0.8599764 | 5.378026 | 0.8079861 | 5.648197 | 1.052888 | 6.097606 | 1.100147 | 6.957072 | 1.081839 | 6.533131 | 0.9672122 | 6.013665 | 1.055926 | 6.322157 | 0.9393991 | 6.055112
0.7671326 | 5.507348 | 0.8783938 | 5.423222 | 0.8266705 | 5.702365 | 1.071519 | 6.130488 | 1.118732 | 6.990886 | 1.100309 | 6.564137 | 0.9861178 | 6.055733 | 1.074183 | 6.350096 | 0.9576486 | 6.095456
0.785817 | 5.56527 | 0.8973528 | 5.469197 | 0.8456906 | 5.75867 | 1.090043 | 6.158702 | 1.137203 | 7.018794 | 1.119383 | 6.599278 | 1.004375 | 6.091393 | 1.092814 | 6.382102 | 0.9764474 | 6.135205
0.8042343 | 5.629342 | 0.9154879 | 5.512944 | 0.8638867 | 5.805942 | 1.108353 | 6.185679 | 1.156215 | 7.051951 | 1.137526 | 6.622731 | 1.022686 | 6.124245 | 1.111178 | 6.407858 | 0.9946511 | 6.174344
0.8230331 | 5.680321 | 0.9339128 | 5.555729 | 0.8821972 | 5.852512 | 1.127259 | 6.214152 | 1.17451 | 7.079066 | 1.156157 | 6.654011 | 1.040988 | 6.158318 | 1.130137 | 6.439551 | 1.013114 | 6.210797
0.8412903 | 5.733056 | 0.9524904 | 5.597859 | 0.9008816 | 5.900028 | 1.145615 | 6.23968 | 1.193042 | 7.115184 | 1.174467 | 6.675641 | 1.060115 | 6.194099 | 1.14844 | 6.467154 | 1.031425 | 6.243894
0.8599212 | 5.784554 | 0.9712892 | 5.641423 | 0.919627 | 5.945102 | 1.164307 | 6.26443 | 1.211353 | 7.140719 | 1.19348 | 6.706494 | 1.078312 | 6.226577 | 1.167247 | 6.500647 | 1.050384 | 6.282895
0.8783386 | 5.83358 | 0.9894319 | 5.680089 | 0.9377697 | 5.989734 | 1.182671 | 6.293452 | 1.230205 | 7.169681 | 1.211737 | 6.73032 | 1.096943 | 6.252501 | 1.185389 | 6.524458 | 1.068587 | 6.309697
0.897557 | 5.878701 | 1.008009 | 5.719578 | 0.9562938 | 6.036182 | 1.201523 | 6.321773 | 1.248622 | 7.195239 | 1.230474 | 6.759907 | 1.1152 | 6.280623 | 1.204295 | 6.550581 | 1.087218 | 6.341893
0.9153869 | 5.92392 | 1.02616 | 5.753178 | 0.9749248 | 6.077838 | 1.219941 | 6.343684 | 1.266986 | 7.221499 | 1.248732 | 6.783169 | 1.134159 | 6.310294 | 1.222712 | 6.575148 | 1.105529 | 6.366746
0.9339645 | 5.965035 | 1.044844 | 5.79044 | 0.9936168 | 6.121036 | 1.238411 | 6.3669 | 1.285457 | 7.242915 | 1.267584 | 6.809887 | 1.152576 | 6.341612 | 1.241069 | 6.596739 | 1.124541 | 6.396543
0.9526565 | 6.011963 | 1.06332 | 5.824939 | 1.011813 | 6.158298 | 1.256714 | 6.387134 | 1.30463 | 7.270259 | 1.286108 | 6.831288 | 1.171314 | 6.36756 | 1.259486 | 6.618231 | 1.142852 | 6.42587
0.9714477 | 6.054871 | 1.082005 | 5.855128 | 1.030017 | 6.195652 | 1.27562 | 6.407756 | 1.322833 | 7.288829 | 1.304411 | 6.850834 | 1.189464 | 6.396498 | 1.27856 | 6.641066 | 1.161689 | 6.455396
0.9893767 | 6.091568 | 1.100315 | 5.884486 | 1.048701 | 6.230426 | 1.294091 | 6.427234 | 1.341296 | 7.308612 | 1.322828 | 6.870564 | 1.208317 | 6.420775 | 1.296756 | 6.657221 | 1.179732 | 6.478505
1.007901 | 6.133271 | 1.11916 | 5.915507 | 1.067553 | 6.270084 | 1.312615 | 6.444518 | 1.35966 | 7.325885 | 1.341902 | 6.891102 | 1.226784 | 6.445433 | 1.315227 | 6.675601 | 1.198806 | 6.504781
1.026265 | 6.165459 | 1.137417 | 5.942073 | 1.085589 | 6.298007 | 1.331032 | 6.458125 | 1.378513 | 7.346667 | 1.360151 | 6.905835 | 1.245148 | 6.467253 | 1.33359 | 6.688487 | 1.217109 | 6.524472
1.045003 | 6.202584 | 1.156216 | 5.970881 | 1.104167 | 6.331256 | 1.349778 | 6.475268 | 1.396716 | 7.362216 | 1.378622 | 6.923787 | 1.263451 | 6.486273 | 1.352443 | 6.704844 | 1.235526 | 6.544827
1.063206 | 6.234116 | 1.174686 | 6.00056 | 1.122752 | 6.361278 | 1.368187 | 6.489749 | 1.415401 | 7.383777 | 1.397093 | 6.937932 | 1.282632 | 6.511282 | 1.37086 | 6.719592 | 1.25389 | 6.559957
1.081898 | 6.268326 | 1.193539 | 6.029941 | 1.14165 | 6.391071 | 1.386612 | 6.503078 | 1.433711 | 7.396552 | 1.415838 | 6.955594 | 1.300889 | 6.524232 | 1.389438 | 6.733401 | 1.272956 | 6.579068
1.100201 | 6.293389 | 1.211735 | 6.055415 | 1.15996 | 6.421497 | 1.405083 | 6.518229 | 1.452502 | 7.415343 | 1.434141 | 6.969452 | 1.31952 | 6.547113 | 1.407527 | 6.739614 | 1.29132 | 6.589284
1.119435 | 6.326134 | 1.230366 | 6.080684 | 1.178431 | 6.453144 | 1.423821 | 6.532409 | 1.470706 | 7.430289 | 1.452726 | 6.985997 | 1.337609 | 6.558038 | 1.426539 | 6.748394 | 1.309684 | 6.598897
1.137254 | 6.348925 | 1.24873 | 6.10274 | 1.19707 | 6.481342 | 1.442025 | 6.543058 | 1.488902 | 7.443194 | 1.471029 | 6.99675 | 1.356568 | 6.579301 | 1.444682 | 6.748673 | 1.328048 | 6.605965
1.155999 | 6.377635 | 1.267475 | 6.125918 | 1.215861 | 6.509502 | 1.460442 | 6.553007 | 1.507373 | 7.454619 | 1.489828 | 7.011606 | 1.374879 | 6.592586 | 1.462939 | 6.747541 | 1.3469 | 6.612632
1.17473 | 6.40523 | 1.285892 | 6.148669 | 1.234332 | 6.535945 | 1.478638 | 6.563099 | 1.526446 | 7.469741 | 1.508024 | 7.021963 | 1.393563 | 6.612583 | 1.48125 | 6.737665 | 1.365309 | 6.61592
1.193635 | 6.434115 | 1.30447 | 6.167708 | 1.252535 | 6.559902 | 1.497322 | 6.572922 | 1.544589 | 7.475494 | 1.526228 | 7.031873 | 1.411599 | 6.622062 | 1.500644 | 6.719213 | 1.383994 | 6.616925
1.211671 | 6.454691 | 1.322887 | 6.183791 | 1.271059 | 6.583202 | 1.515908 | 6.581017 | 1.563113 | 7.486572 | 1.544752 | 7.038864 | 1.430398 | 6.637958 | 1.518565 | 6.667455 | 1.402037 | 6.608353
1.230317 | 6.478976 | 1.341846 | 6.20394 | 1.290072 | 6.60963 | 1.534325 | 6.585412 | 1.581584 | 7.493018 | 1.563871 | 7.05031 | 1.448815 | 6.646436 | 1.537257 | 6.603429 | 1.42105 | 6.6003
1.24862 | 6.499331 | 1.359981 | 6.218925 | 1.308382 | 6.628345 | 1.552849 | 6.588478 | 1.600543 | 7.503777 | 1.581968 | 7.04884 | 1.467126 | 6.652419 | 1.555675 | 6.515996 | 1.439086 | 6.579159
1.267579 | 6.519755 | 1.3783 | 6.235824 | 1.3268 | 6.649974 | 1.571808 | 6.591518 | 1.618686 | 7.506467 | 1.600484 | 7.051073 | 1.485322 | 6.655646 | 1.574634 | 6.424505 | 1.457396 | 6.550365
1.285668 | 6.536435 | 1.396877 | 6.251838 | 1.34521 | 6.668521 | 1.589951 | 6.593243 | 1.63743 | 7.515598 | 1.618963 | 7.047102 | 1.504556 | 6.666701 | 1.592883 | 6.351537 | 1.47576 | 6.506878
1.304414 | 6.554547 | 1.415836 | 6.269813 | 1.36423 | 6.688533 | 1.608422 | 6.591303 | 1.655794 | 7.516052 | 1.638135 | 7.047264 | 1.522645 | 6.669105 | 1.611415 | 6.280065 | 1.494879 | 6.453533
1.322778 | 6.566781 | 1.433872 | 6.284269 | 1.382479 | 6.707164 | 1.62722 | 6.591431 | 1.674699 | 7.5141 | 1.656225 | 7.036378 | 1.541276 | 6.673825 | 1.629886 | 6.122411 | 1.512969 | 6.338543
1.341844 | 6.580246 | 1.452343 | 6.298746 | 1.40079 | 6.726398 | 1.646126 | 6.59159 | 1.69317 | 7.509022 | 1.674695 | 7.02482 | 1.55964 | 6.670435 | 1.648677 | 5.966466 | 1.531653 | 6.124981
1.359719 | 6.585794 | 1.470653 | 6.311769 | 1.419421 | 6.744403 | 1.664269 | 6.582032 | 1.711313 | 7.505152 | 1.693281 | 6.999559 | 1.578599 | 6.67086 | 1.666988 | 5.803136
1.378297 | 6.595228 | 1.489338 | 6.322321 | 1.438052 | 6.761463 | 1.682793 | 6.570865 | 1.730005 | 7.499158 | 1.712186 | 6.95601 | 1.596963 | 6.656736 | 1.685351 | 5.622289
1.396874 | 6.597834 | 1.507648 | 6.32956 | 1.456362 | 6.777809 | 1.70116 | 6.550576 | 1.74891 | 7.483537 | 1.730436 | 6.894121 | 1.615647 | 6.63239 | 1.703822 | 5.485876
1.415948 | 6.597458 | 1.526172 | 6.333954 | 1.474451 | 6.791633 | 1.720058 | 6.526825 | 1.767106 | 7.453401 | 1.74864 | 6.804214 | 1.633958 | 6.591863 | 1.722833 | 5.308696
1.433816 | 6.586679 | 1.544697 | 6.33288 | 1.49309 | 6.806495 | 1.738422 | 6.485032 | 1.78563 | 7.412446 | 1.767378 | 6.623611 | 1.652757 | 6.536809 | 1.741144 | 5.096293
1.452287 | 6.57479 | 1.563709 | 6.334257 | 1.511935 | 6.823257 | 1.756786 | 6.419022 | 1.804101 | 7.361696 | 1.786177 | 6.364212 | 1.671121 | 6.46256 | 1.759721 | 4.845805
1.470704 | 6.549911 | 1.581798 | 6.32941 | 1.530192 | 6.832504 | 1.775417 | 6.318131 | 1.822953 | 7.299074 |  |  | 1.689477 | 6.394933
1.489396 | 6.504531 | 1.600384 | 6.321827 | 1.548655 | 6.84399 | 1.794323 | 6.179886 | 1.841149 | 7.223268 |  |  | 1.708062 | 6.312261
1.507478 | 6.446273 | 1.619121 | 6.311485 | 1.567301 | 6.854715 | 1.812465 | 5.975419 | 1.859727 | 7.096925 |  |  | 1.726907 | 6.217718
1.526338 | 6.33287 | 1.63808 | 6.294666 | 1.586039 | 6.867127 | 1.831104 | 5.685746 | 1.878152 | 6.87549 |  |  | 1.745217 | 6.143682
1.544701 | 6.157332 | 1.656124 | 6.253056 | 1.604349 | 6.875357 | [6 empty] | 1.763848 | 6.072973
1.563973 | 5.959212 | 1.674694 | 6.190891 | 1.62282 | 6.887177 | [6 empty] | 1.782106 | 5.981481
1.581796 | 5.787948 | 1.693119 | 6.08646 | 1.64151 | 6.897174 | [6 empty] | 1.800958 | 5.887548
1.600434 | 5.630477 | 1.71191 | 5.921116 | 1.660247 | 6.90139 | [6 empty] | 1.819154 | 5.777135
1.619012 | 5.389632 | 1.730274 | 5.717381 | 1.678611 | 6.907928 | [6 empty] | 1.837793 | 5.665624
|  | 1.748798 | 5.487644 | 1.696754 | 6.915284 | [6 empty] | 1.856202 | 5.555761
|  | 1.767322 | 5.214573 | 1.71566 | 6.924616 | [6 empty] | 1.875001 | 5.465673
|  |  |  | 1.734352 | 6.929089 | [6 empty] | 1.893144 | 5.347204
|  |  |  | 1.752654 | 6.928597 | [6 empty] | 1.911561 | 5.176122
|  |  |  | 1.77124 | 6.931487 | [6 empty] | 1.929765 | 4.982397
|  |  |  | 1.789657 | 6.92951 | [6 empty] | 1.948831 | 4.755956
|  |  |  | 1.808502 | 6.926687 | [6 empty] | 1.967027 | 4.519506
|  |  |  | 1.826652 | 6.918567
|  |  |  | 1.845176 | 6.913709
|  |  |  | 1.863807 | 6.902275
|  |  |  | 1.882331 | 6.888626
|  |  |  | 1.900695 | 6.858444
|  |  |  | 1.918784 | 6.810287
|  |  |  | 1.937476 | 6.726273
|  |  |  | 1.956268 | 6.560928

## Linters_dry_oriented
MD 1 |  | MD 2 |  | MD 3 |  | MD 4 |  | MD 5 |  | MD 6 |  | MD 7 |  | MD 8 |  | MD 9 |  | MD 10 |  | CD 1 |  | CD 2 |  | CD 3 |  | CD 4 |  | CD 5 |  | CD 6 |  | CD 7 failed in clamping |  | CD 8 |  | CD 9 |  | CD 10
strain | force | strain | force | strain | force | strain | force | strain | force | strain | force | strain | force | strain | force | strain | force | strain | force | strain | force | strain | force | strain | force | strain | force | strain | force | strain | force | strain | force | strain | force | strain | force | strain | force
% | N | % | N | % | N | % | N | % | N | % | N | % | N | % | N | % | N | % | N | % | N | % | N | % | N | % | N | % | N | % | N | % | N | % | N | % | N | % | N
0 | 0.02882676 | 0 | 0.01997655 | 0 | 0.03761451 | 0 | 0.02991983 | 0 | 0.03255695 | 0 | 0.03849658 | 0 | 0.1523142 | 0 | 0.04812752 | 0 | 0.04328961 | 0 | 0.04539403 | 0 | 0.02817732 | 0 | 0.02756323 | 0 | 0.0009590968 | 0 | 0.03283194 | 0 | 0.03084777 | 0 | 0.02043986 | 0 | 0.01991045 | 0 | 0.03355709 | 0 | 0.03040344 | 0 | 0.02536893
0 | 0.02724843 | 0 | 0.02023595 | -5.452982e-05 | 0.03649298 | -5.432596e-05 | 0.02835843 | 0 | 0.03256077 | -2.048871e-07 | 0.03720101 | -5.4325e-05 | 0.1486307 | -5.432491e-05 | 0.04736911 | -0.0001080037 | 0.04201026 | -2.273736e-13 | 0.04575999 | 5.432596e-05 | 0.02857214 | 0 | 0.02805699 | -5.432691e-05 | 0.008011518 | 0 | 0.03200915 | -2.273734e-13 | 0.02999376 | 0 | 0.01730418 | 0 | 0.01859441 | 0 | 0.03405563 | 5.432584e-05 | 0.02919931 | -5.456336e-05 | 0.02334141
-5.432593e-05 | 0.02750568 | -5.432596e-05 | 0.01302999 | -5.432586e-05 | 0.03750722 | -0.0001086519 | 0.02931306 | 0 | 0.0339641 | -2.048873e-07 | 0.03748187 | -5.432593e-05 | 0.1477018 | -5.432491e-05 | 0.04614268 | -0.0001621247 | 0.03858275 | -5.412101e-05 | 0.04368336 | 0 | 0.0274778 | -5.4325e-05 | 0.02720649 | -0.0001086529 | -0.001632036 | -5.432584e-05 | 0.03163937 | 5.432491e-05 | 0.02886747 | -5.412098e-05 | 0.02153515 | 5.432593e-05 | 0.01896147 | 0 | 0.03375516 | 0 | 0.02915413 | -0.0001086517 | 0.02410006
0 | 0.02730347 | -5.432596e-05 | 0.02442926 | -5.453075e-05 | 0.03547398 | -0.0001086519 | 0.02882168 | 0 | 0.03251547 | -2.048871e-07 | 0.0360423 | 0 | 0.1439353 | -0.0001086508 | 0.04568587 | -0.0001621247 | 0.04166503 | -5.43259e-05 | 0.04439671 | 5.432503e-05 | 0.02612692 | -5.412197e-05 | 0.02610357 | -0.0001629789 | 0.008850751 | -5.432584e-05 | 0.03150073 | -5.432584e-05 | 0.02991937 | -5.432494e-05 | 0.01627183 | 5.432593e-05 | 0.01953379 | -5.432503e-05 | 0.03323708 | 0 | 0.02924544 | -0.0001086517 | 0.02400088
-5.432593e-05 | 0.02710725 | -5.432503e-05 | 0.01508516 | -2.048842e-07 | 0.0355703 | -0.000108447 | 0.02781972 | 0 | 0.03273767 | -2.048873e-07 | 0.03666409 | -5.432593e-05 | 0.1446274 | -0.0001084459 | 0.04501109 | -0.0001621247 | 0.04042429 | -5.43259e-05 | 0.04290421 | 0 | 0.02918392 | -5.432593e-05 | 0.02745254 | -0.0001629789 | 0.000659643 | -5.432584e-05 | 0.03131238 | -5.412095e-05 | 0.02969858 | -5.432587e-05 | 0.0214293 | 0.0001086519 | 0.01896254 | 0 | 0.03301637 | 0 | 0.02826244 | -0.0001088566 | 0.02311921
5.415457e-05 | 0.02771012 | 0.0002164498 | 0.02051729 | 0.0001626014 | 0.03754393 | 0.0003793234 | 0.02886882 | 5.432491e-05 | 0.03257459 | 0.0003256785 | 0.03776463 | 0 | 0.145294 | -5.432491e-05 | 0.04562907 | -0.0001621247 | 0.04022021 | -2.058157e-07 | 0.04380257 | 5.412107e-05 | 0.02308899 | -5.432593e-05 | 0.02720244 | -0.0001086538 | 0.008227525 | 0.0002164493 | 0.03271893 | 0.0001625677 | 0.02943519 | 0 | 0.01630377 | 0.0004886568 | 0.02032427 | 5.412107e-05 | 0.0329812 | 0.0001084803 | 0.02902956 | -0.0001086182 | 0.02367067
0.002226626 | 0.03005664 | 0.002335516 | 0.02028078 | 0.00233507 | 0.04183285 | 0.002660515 | 0.03122821 | 0.002226793 | 0.03432453 | 0.002497192 | 0.04331788 | 0.002171279 | 0.1793211 | 0.001952919 | 0.05547063 | 0.002117873 | 0.04716773 | 0.002171277 | 0.05149777 | 0.002389637 | 0.02886039 | 0.002226626 | 0.02981169 | 0.002062627 | 0.006948887 | 0.002224885 | 0.03466538 | 0.002333128 | 0.03166226 | -5.412098e-05 | 0.01887607 | 0.002769847 | 0.02094893 | 0.002279999 | 0.03680162 | 0.002172229 | 0.03129108 | 0.002116746 | 0.02431678
0.004671848 | 0.03355758 | 0.004507988 | 0.0188846 | 0.004505631 | 0.04915325 | 0.004832987 | 0.03424182 | 0.004563293 | 0.03826511 | 0.004889005 | 0.05039891 | 0.004399063 | 0.2188719 | 0.004018575 | 0.07185857 | 0.004563095 | 0.05098719 | 0.004563092 | 0.06201108 | 0.004668921 | 0.02919227 | 0.004505908 | 0.03423865 | 0.004345727 | 0.001413761 | 0.00439926 | 0.03761461 | 0.00445219 | 0.03432968 | 0.001356839 | 0.02136135 | 0.004780193 | 0.0225778 | 0.004614596 | 0.04214982 | 0.004508728 | 0.03509433 | 0.00434262 | 0.02559948
0.006789005 | 0.03780334 | 0.006842585 | 0.01894945 | 0.006626602 | 0.05873577 | 0.007167584 | 0.03701797 | 0.006844479 | 0.04114139 | 0.007223596 | 0.05744847 | 0.006569627 | 0.2568052 | 0.006084231 | 0.08952825 | 0.006790879 | 0.05739445 | 0.00678706 | 0.07114346 | 0.006950112 | 0.03191024 | 0.006787098 | 0.03941138 | 0.006516293 | 0.003263889 | 0.006733852 | 0.03987435 | 0.006733376 | 0.03786972 | 0.003367183 | 0.02108287 | 0.007168194 | 0.02284102 | 0.006788976 | 0.04857377 | 0.006789914 | 0.03818423 | 0.006408277 | 0.02740669
0.009398259 | 0.04317443 | 0.008852933 | 0.02348894 | 0.009232038 | 0.0740556 | 0.009235152 | 0.03983321 | 0.008854822 | 0.04390514 | 0.009233939 | 0.0661765 | 0.009178881 | 0.306732 | 0.008090759 | 0.1100361 | 0.009396319 | 0.06623501 | 0.008797405 | 0.08010037 | 0.009395336 | 0.03436309 | 0.008854665 | 0.04275305 | 0.008908112 | 0.006769596 | 0.008744195 | 0.04305199 | 0.008743719 | 0.03995064 | 0.005539652 | 0.02106046 | 0.009941481 | 0.02424101 | 0.008852729 | 0.0539525 | 0.008907069 | 0.04237277 | 0.008960308 | 0.02904462
0.01183967 | 0.04907195 | 0.01086328 | 0.01959222 | 0.01162385 | 0.08907025 | 0.01140572 | 0.04284682 | 0.01107879 | 0.04748523 | 0.01162194 | 0.07093724 | 0.01146007 | 0.3462217 | 0.01026513 | 0.1340839 | 0.01184154 | 0.07261319 | 0.01091838 | 0.09036954 | 0.01178715 | 0.03801757 | 0.01097182 | 0.04778845 | 0.01108249 | 0.006128727 | 0.01091857 | 0.04476097 | 0.0109715 | 0.04339913 | 0.007931466 | 0.02394819 | 0.01222267 | 0.02588896 | 0.01102711 | 0.0619481 | 0.01102804 | 0.04679782 | 0.01118809 | 0.03015279
0.01450233 | 0.05657928 | 0.01341532 | 0.02577203 | 0.01417588 | 0.1107682 | 0.01401497 | 0.04640784 | 0.01358123 | 0.05166614 | 0.01412438 | 0.08222874 | 0.01406932 | 0.391754 | 0.01249291 | 0.1650287 | 0.01444698 | 0.08028073 | 0.01330638 | 0.1036752 | 0.01439259 | 0.04279357 | 0.01319961 | 0.05313666 | 0.0134705 | 0.005012928 | 0.01330657 | 0.04951027 | 0.01352353 | 0.0450919 | 0.01010203 | 0.02510261 | 0.01493874 | 0.02671961 | 0.01341511 | 0.07030992 | 0.01358007 | 0.05301578 | 0.01368671 | 0.03212744
0.01732902 | 0.06544463 | 0.01591395 | 0.02228159 | 0.01705216 | 0.138173 | 0.01689507 | 0.05180183 | 0.01613326 | 0.0565871 | 0.01618431 | 0.08801182 | 0.0168922 | 0.4461973 | 0.01499154 | 0.200185 | 0.01716686 | 0.087048 | 0.01602244 | 0.118049 | 0.01716207 | 0.04570037 | 0.01580505 | 0.06014044 | 0.01623997 | 0.004804073 | 0.01602263 | 0.05323723 | 0.01602597 | 0.05011967 | 0.01244043 | 0.0271244 | 0.01765099 | 0.02896837 | 0.01602437 | 0.08082323 | 0.0161321 | 0.05984408 | 0.01640278 | 0.0341888
0.01938896 | 0.07208221 | 0.01798151 | 0.02539247 | 0.02009629 | 0.1725358 | 0.01895501 | 0.05468955 | 0.01819319 | 0.0605849 | 0.01900718 | 0.1005545 | 0.01889873 | 0.4814757 | 0.0177076 | 0.2416279 | 0.02014995 | 0.09695096 | 0.01895594 | 0.1372445 | 0.02020238 | 0.04871779 | 0.01857452 | 0.06917365 | 0.0182465 | 0.002019344 | 0.01895231 | 0.05938652 | 0.01868481 | 0.0545409 | 0.01493906 | 0.02845144 | 0.01982536 | 0.02917484 | 0.01900746 | 0.09280138 | 0.01879475 | 0.06761081 | 0.01938968 | 0.03734737
0.02140312 | 0.081268 | 0.01998805 | 0.02979463 | 0.02243088 | 0.1982927 | 0.0211828 | 0.05791679 | 0.02031416 | 0.06406391 | 0.02123496 | 0.1095572 | 0.02101971 | 0.5188292 | 0.02063728 | 0.2916767 | 0.02221752 | 0.1045651 | 0.02107691 | 0.1521676 | 0.02237676 | 0.05133086 | 0.02058868 | 0.07553656 | 0.02031407 | 0.002780376 | 0.02199644 | 0.06367043 | 0.02172893 | 0.06149891 | 0.01770853 | 0.03073263 | 0.02199974 | 0.03070644 | 0.02118184 | 0.1017735 | 0.02090809 | 0.07391269 | 0.02243 | 0.04022747
0.02384452 | 0.09115569 | 0.02226924 | 0.02472871 | 0.02465866 | 0.2260637 | 0.02341058 | 0.06286063 | 0.0223245 | 0.06826007 | 0.02330253 | 0.1184378 | 0.0233543 | 0.5605772 | 0.02286506 | 0.3274433 | 0.02465893 | 0.1126522 | 0.0233581 | 0.1695016 | 0.02455114 | 0.05299025 | 0.02297668 | 0.08270819 | 0.02270208 | 0.004470287 | 0.02427762 | 0.069011 | 0.02406352 | 0.06581715 | 0.01982187 | 0.03268957 | 0.02433434 | 0.03218655 | 0.02335622 | 0.1117833 | 0.02297566 | 0.08090121 | 0.02493243 | 0.04231029
0.02607231 | 0.1033932 | 0.02439021 | 0.0296039 | 0.02699326 | 0.2568864 | 0.02563837 | 0.06728568 | 0.02449888 | 0.07254779 | 0.02563712 | 0.1305228 | 0.02563549 | 0.6039122 | 0.0253141 | 0.3665058 | 0.02710797 | 0.1192746 | 0.02579951 | 0.1893991 | 0.02693915 | 0.05753737 | 0.02558593 | 0.09059699 | 0.02492986 | 0.004422604 | 0.02667325 | 0.0743058 | 0.02655833 | 0.07059315 | 0.02183603 | 0.03374433 | 0.02645531 | 0.033083 | 0.02563741 | 0.1221593 | 0.02525684 | 0.08900363 | 0.02721362 | 0.04641491
0.0283535 | 0.1181027 | 0.02683162 | 0.0329284 | 0.02916763 | 0.287465 | 0.02791956 | 0.07141318 | 0.02699369 | 0.08100116 | 0.02802512 | 0.1426383 | 0.02797772 | 0.6463926 | 0.02786231 | 0.4097187 | 0.02954937 | 0.1259274 | 0.02851557 | 0.2107003 | 0.0295484 | 0.06202346 | 0.02808075 | 0.09898932 | 0.0273789 | 0.004332958 | 0.02922147 | 0.07999733 | 0.02911418 | 0.07642201 | 0.02439187 | 0.03559064 | 0.02900353 | 0.03491024 | 0.02819326 | 0.1332677 | 0.02781269 | 0.09736545 | 0.02982287 | 0.04956585
0.03112297 | 0.1356808 | 0.02933406 | 0.03099435 | 0.03167007 | 0.3217668 | 0.03025415 | 0.07707419 | 0.02944272 | 0.08682239 | 0.03058096 | 0.1549064 | 0.03047253 | 0.6905821 | 0.03041815 | 0.4543964 | 0.03210522 | 0.1309933 | 0.03101801 | 0.2340768 | 0.03210425 | 0.0660823 | 0.03069 | 0.1086329 | 0.02987372 | 0.005767284 | 0.03188412 | 0.08474281 | 0.03183024 | 0.08156422 | 0.02688668 | 0.03813886 | 0.0317196 | 0.03715328 | 0.03074148 | 0.1460546 | 0.03042194 | 0.1076499 | 0.03248553 | 0.05388409
0.03357201 | 0.1563718 | 0.03188228 | 0.03344005 | 0.03433273 | 0.3577775 | 0.03281 | 0.0848104 | 0.03210537 | 0.09010303 | 0.03324362 | 0.1703483 | 0.03308178 | 0.7396544 | 0.03329443 | 0.4990741 | 0.03482129 | 0.1375393 | 0.03356623 | 0.2598337 | 0.03482032 | 0.07151443 | 0.03340607 | 0.120077 | 0.03253638 | 0.007678448 | 0.03449337 | 0.0917466 | 0.03471415 | 0.08766773 | 0.02949593 | 0.03991651 | 0.03481713 | 0.03769688 | 0.03324393 | 0.1596654 | 0.03307696 | 0.1180564 | 0.03514819 | 0.06007915
0.03634148 | 0.1823727 | 0.03459835 | 0.038567 | 0.03693435 | 0.3979386 | 0.03547267 | 0.08980002 | 0.03482143 | 0.09790027 | 0.03590627 | 0.1856986 | 0.03579785 | 0.7868956 | 0.03612493 | 0.5472919 | 0.03769757 | 0.1453824 | 0.03622889 | 0.2876047 | 0.03775001 | 0.07853347 | 0.03601532 | 0.1342982 | 0.03503883 | 0.0070042 | 0.03726284 | 0.09890297 | 0.03748361 | 0.09429005 | 0.03199075 | 0.04214429 | 0.03786126 | 0.04108433 | 0.03617362 | 0.1742528 | 0.03596087 | 0.1293173 | 0.03802447 | 0.06633525
0.03927117 | 0.2112424 | 0.03731442 | 0.03726619 | 0.04014632 | 0.4394425 | 0.0385168 | 0.09692588 | 0.03764431 | 0.1058043 | 0.03883596 | 0.2016593 | 0.03878857 | 0.8375548 | 0.03878759 | 0.5958759 | 0.0407417 | 0.1542935 | 0.03878474 | 0.3183053 | 0.04041267 | 0.08393508 | 0.0388382 | 0.1505945 | 0.03786171 | 0.005880772 | 0.04008571 | 0.1064256 | 0.04052011 | 0.1013549 | 0.03438637 | 0.04551649 | 0.04106561 | 0.04277996 | 0.03921775 | 0.1904881 | 0.03889055 | 0.1415854 | 0.04095415 | 0.07300334
0.04215508 | 0.2466428 | 0.04019833 | 0.04099315 | 0.04335067 | 0.4849748 | 0.04172115 | 0.1050436 | 0.04063503 | 0.1115416 | 0.04177327 | 0.2197867 | 0.04161145 | 0.8906553 | 0.04171727 | 0.6454365 | 0.04383923 | 0.1621213 | 0.04172205 | 0.3534616 | 0.0434568 | 0.09043533 | 0.04166108 | 0.1677454 | 0.04090584 | 0.006087242 | 0.04323665 | 0.1141007 | 0.04356423 | 0.1093505 | 0.03704903 | 0.04807233 | 0.04388849 | 0.04456524 | 0.0424221 | 0.2072118 | 0.04188127 | 0.1551352 | 0.04432634 | 0.08188396
0.04530602 | 0.2846066 | 0.04318906 | 0.04616588 | 0.04650161 | 0.5320939 | 0.04492549 | 0.11368 | 0.04367152 | 0.1213835 | 0.04481739 | 0.2424918 | 0.04470899 | 0.9444883 | 0.0448148 | 0.6970722 | 0.04731824 | 0.1700558 | 0.04475855 | 0.3926462 | 0.04666115 | 0.09675246 | 0.04475861 | 0.1883753 | 0.04405679 | 0.006113945 | 0.04644099 | 0.1232865 | 0.04660836 | 0.1177428 | 0.0398185 | 0.05154371 | 0.0468258 | 0.04772381 | 0.04551963 | 0.2239964 | 0.0449788 | 0.1690207 | 0.04775194 | 0.09088665
0.04861718 | 0.3258664 | 0.04627896 | 0.04771465 | 0.04991957 | 0.5803117 | 0.04818325 | 0.1210805 | 0.04676905 | 0.134323 | 0.04802174 | 0.2681876 | 0.04796674 | 1.00003 | 0.04812596 | 0.7499287 | 0.05046918 | 0.1759915 | 0.04818415 | 0.4372018 | 0.05019356 | 0.1009181 | 0.04790955 | 0.21047 | 0.04709329 | 0.003474174 | 0.04965296 | 0.1311143 | 0.0498127 | 0.1274779 | 0.04302284 | 0.05544233 | 0.04986993 | 0.05053906 | 0.04845695 | 0.2420018 | 0.04812974 | 0.1842185 | 0.0511165 | 0.1004997
0.05176812 | 0.3710324 | 0.04959775 | 0.05261272 | 0.05323836 | 0.627675 | 0.0513876 | 0.1315176 | 0.04997339 | 0.140747 | 0.05122608 | 0.300109 | 0.05122449 | 1.058746 | 0.05117008 | 0.8044941 | 0.05367487 | 0.182502 | 0.05166315 | 0.4856637 | 0.05367257 | 0.1066402 | 0.05122834 | 0.2326868 | 0.05035868 | 0.003546654 | 0.05291071 | 0.1403611 | 0.05323829 | 0.1373046 | 0.04628059 | 0.06020307 | 0.05302088 | 0.0527821 | 0.05149346 | 0.2605565 | 0.05122727 | 0.2002707 | 0.05421403 | 0.1110282
0.05535394 | 0.4205929 | 0.05323698 | 0.06002849 | 0.05649611 | 0.677968 | 0.05469876 | 0.1407034 | 0.05334558 | 0.1471404 | 0.05470508 | 0.3401481 | 0.0547569 | 1.115753 | 0.05475589 | 0.8611347 | 0.05681818 | 0.1958077 | 0.055303 | 0.5366408 | 0.05709054 | 0.1136745 | 0.05475312 | 0.2564905 | 0.05356303 | 0.005053459 | 0.05622186 | 0.1511643 | 0.05665626 | 0.1473143 | 0.04970619 | 0.06442213 | 0.05682032 | 0.05732922 | 0.05475884 | 0.2797215 | 0.05459183 | 0.2165061 | 0.05731156 | 0.1229606
0.05893975 | 0.4702756 | 0.0568762 | 0.06507915 | 0.06008192 | 0.7281389 | 0.05823117 | 0.1453115 | 0.05660333 | 0.1558074 | 0.05812304 | 0.3876334 | 0.05812147 | 1.176178 | 0.05818149 | 0.9185078 | 0.06024378 | 0.2160103 | 0.05866756 | 0.5898635 | 0.06029489 | 0.1208614 | 0.05817872 | 0.2834681 | 0.05720225 | 0.004332481 | 0.05991448 | 0.1632493 | 0.06013526 | 0.1584227 | 0.05334541 | 0.06901503 | 0.06051294 | 0.06114392 | 0.05823022 | 0.3015111 | 0.05817764 | 0.2349997 | 0.06079057 | 0.1347099
0.06241876 | 0.5253293 | 0.06040862 | 0.07347149 | 0.06372114 | 0.7785539 | 0.06171018 | 0.1507131 | 0.06029595 | 0.1637267 | 0.06186907 | 0.4419547 | 0.06165388 | 1.240875 | 0.06171389 | 0.9773456 | 0.06404322 | 0.243232 | 0.06230678 | 0.644673 | 0.0638273 | 0.1295589 | 0.06165773 | 0.3081263 | 0.06084148 | 0.006449638 | 0.06382835 | 0.174846 | 0.06377447 | 0.1697142 | 0.05682441 | 0.07449293 | 0.06432001 | 0.06458477 | 0.06024438 | 0.3125584 | 0.06181686 | 0.2536765 | 0.06448319 | 0.1486259
0.0662182 | 0.5814816 | 0.06366637 | 0.08454937 | 0.06736036 | 0.8297014 | 0.06550962 | 0.1567098 | 0.06409538 | 0.1720732 | 0.06388323 | 0.4716178 | 0.06551707 | 1.305771 | 0.06551333 | 1.037038 | 0.06801051 | 0.2815621 | 0.065946 | 0.6996047 | 0.06757334 | 0.1399348 | 0.06561739 | 0.3356531 | 0.0644273 | 0.007725655 | 0.0677346 | 0.1883042 | 0.06736028 | 0.1807921 | 0.06024237 | 0.08055067 | 0.06790583 | 0.07039837 | 0.06415826 | 0.3345311 | 0.06556288 | 0.273635 | 0.06845047 | 0.1630912
0.06833918 | 0.6089475 | 0.06714537 | 0.09483379 | 0.07105298 | 0.8823137 | 0.06904203 | 0.1592886 | 0.06610954 | 0.1787261 | 0.06790391 | 0.5316764 | 0.06953013 | 1.367905 | 0.06915255 | 1.095754 | 0.07007044 | 0.304023 | 0.06953182 | 0.7547805 | 0.0695875 | 0.1436427 | 0.06909639 | 0.3639124 | 0.06806653 | 0.007725655 | 0.07138145 | 0.200145 | 0.07126653 | 0.1924193 | 0.063935 | 0.08525038 | 0.0713772 | 0.07425884 | 0.0679577 | 0.3582738 | 0.06926314 | 0.2951193 | 0.07224991 | 0.1790825
0.07039911 | 0.6366574 | 0.07099059 | 0.1105198 | 0.0746922 | 0.9337053 | 0.07294829 | 0.1654226 | 0.0681237 | 0.1854705 | 0.07164994 | 0.5910025 | 0.0716511 | 1.399033 | 0.07284517 | 1.157277 | 0.07387751 | 0.3519966 | 0.07154598 | 0.7833449 | 0.07350138 | 0.1524318 | 0.07295687 | 0.3913782 | 0.07175916 | 0.007805763 | 0.074746 | 0.2126267 | 0.07480656 | 0.20484 | 0.06757422 | 0.09225416 | 0.07507746 | 0.07918743 | 0.07165034 | 0.3828709 | 0.07290235 | 0.3174582 | 0.07610275 | 0.1948906
0.07409937 | 0.6915891 | 0.07485107 | 0.1277928 | 0.07854504 | 0.9847307 | 0.07654174 | 0.1734945 | 0.07181632 | 0.1952361 | 0.07496872 | 0.6500846 | 0.07529032 | 1.463242 | 0.07653779 | 1.218923 | 0.07757777 | 0.4069283 | 0.07513179 | 0.839009 | 0.07751445 | 0.1615871 | 0.0767029 | 0.4194544 | 0.07566542 | 0.008799491 | 0.0781716 | 0.2252915 | 0.07838474 | 0.2164977 | 0.07138128 | 0.100616 | 0.07893031 | 0.08471111 | 0.07534297 | 0.405576 | 0.07643476 | 0.3393088 | 0.0797496 | 0.2111259
0.07746393 | 0.7454221 | 0.07865814 | 0.1461644 | 0.08219189 | 1.035878 | 0.08039458 | 0.1798269 | 0.07512747 | 0.2008055 | 0.07838669 | 0.7090445 | 0.07849467 | 1.524155 | 0.08055085 | 1.279958 | 0.08110255 | 0.4662544 | 0.07877102 | 0.8957717 | 0.0811079 | 0.1711085 | 0.07882388 | 0.4339197 | 0.07767958 | 0.008450447 | 0.08197103 | 0.2396043 | 0.08245884 | 0.230139 | 0.0749671 | 0.1061702 | 0.08262294 | 0.09034161 | 0.07892878 | 0.4285863 | 0.08023419 | 0.3637839 | 0.08344222 | 0.2282158
0.08083613 | 0.7984006 | 0.08267884 | 0.1703343 | 0.08567089 | 1.088857 | 0.083927 | 0.1855642 | 0.07860647 | 0.2057036 | 0.08191909 | 0.7666617 | 0.08208049 | 1.584335 | 0.08262604 | 1.309499 | 0.08463497 | 0.5264351 | 0.08262386 | 0.9514357 | 0.08474712 | 0.1807216 | 0.08273776 | 0.4618128 | 0.07969374 | 0.007603584 | 0.08593831 | 0.2531846 | 0.08642612 | 0.2433837 | 0.0784995 | 0.1132197 | 0.08626216 | 0.09507183 | 0.0825146 | 0.4531224 | 0.08229413 | 0.376113 | 0.08697463 | 0.2453666
0.08436091 | 0.8513791 | 0.08626466 | 0.1974339 | 0.08957714 | 1.141347 | 0.08762726 | 0.196581 | 0.08240591 | 0.2151641 | 0.08397903 | 0.7965689 | 0.08550609 | 1.644882 | 0.08631866 | 1.368337 | 0.08827419 | 0.5885689 | 0.08626308 | 1.006856 | 0.08843975 | 0.1872371 | 0.08610232 | 0.4880579 | 0.08322616 | 0.007216393 | 0.08990559 | 0.266124 | 0.09017977 | 0.2572997 | 0.08224553 | 0.1226497 | 0.08990901 | 0.1025029 | 0.08615383 | 0.4761327 | 0.0844151 | 0.3879538 | 0.09082747 | 0.2623344
0.08811457 | 0.9055783 | 0.09001069 | 0.2225804 | 0.0915913 | 1.16747 | 0.09137329 | 0.2074148 | 0.08442006 | 0.22023 | 0.08778609 | 0.8567496 | 0.08941234 | 1.708603 | 0.08979766 | 1.425832 | 0.09202785 | 0.6514351 | 0.09001674 | 1.062764 | 0.09213238 | 0.1886218 | 0.08963473 | 0.5155237 | 0.08664413 | 0.006511389 | 0.09370503 | 0.2775376 | 0.09354433 | 0.2707579 | 0.08609837 | 0.1303401 | 0.09354823 | 0.1077519 | 0.08985409 | 0.4995091 | 0.08642925 | 0.3994895 | 0.09435988 | 0.280706
0.09202083 | 0.9612424 | 0.09343629 | 0.2559666 | 0.09566539 | 1.220082 | 0.09349427 | 0.2139761 | 0.08832631 | 0.2345732 | 0.09163893 | 0.9161978 | 0.09321941 | 1.77037 | 0.09300201 | 1.48235 | 0.09572048 | 0.7112495 | 0.09348812 | 1.11916 | 0.09587842 | 0.1876948 | 0.09294589 | 0.542013 | 0.09012314 | 0.007060705 | 0.09740528 | 0.2897752 | 0.09680208 | 0.2858336 | 0.08963078 | 0.1378779 | 0.09734767 | 0.1139927 | 0.09354672 | 0.5248998 | 0.09022869 | 0.4224997 | 0.09810591 | 0.3001152
0.09403499 | 0.9899289 | 0.09712892 | 0.2914891 | 0.09946483 | 1.270131 | 0.09734711 | 0.2307607 | 0.09223256 | 0.2527617 | 0.09365309 | 0.9469596 | 0.09696544 | 1.834091 | 0.09653441 | 1.538869 | 0.09941311 | 0.774482 | 0.09734859 | 1.174947 | 0.09935742 | 0.1863597 | 0.09663852 | 0.5685022 | 0.09381577 | 0.007384954 | 0.1009301 | 0.3035691 | 0.1003879 | 0.3009093 | 0.09338444 | 0.1486506 | 0.1009335 | 0.1205845 | 0.09560666 | 0.5375951 | 0.09343303 | 0.4465476 | 0.1018596 | 0.3183036
0.09788783 | 1.045349 | 0.1007147 | 0.3271336 | 0.1027226 | 1.319325 | 0.1009863 | 0.2533437 | 0.09598621 | 0.2763213 | 0.09729231 | 1.006286 | 0.1007725 | 1.896957 | 0.1003338 | 1.596486 | 0.1030523 | 0.8363716 | 0.1013693 | 1.231953 | 0.1029966 | 0.1862033 | 0.100499 | 0.5960901 | 0.09772203 | 0.007048784 | 0.1047371 | 0.319072 | 0.1042941 | 0.317816 | 0.09717625 | 0.1569819 | 0.1045193 | 0.1276036 | 0.09919248 | 0.5608495 | 0.09680522 | 0.4696189 | 0.1054988 | 0.3381401
0.1015347 | 1.100769 | 0.1044684 | 0.3681492 | 0.105988 | 1.367787 | 0.1041907 | 0.2810537 | 0.09968646 | 0.3032988 | 0.1008781 | 1.063171 | 0.1045185 | 1.958603 | 0.102348 | 1.626271 | 0.1069662 | 0.8967964 | 0.1053366 | 1.287129 | 0.1068037 | 0.1912616 | 0.1044129 | 0.6238611 | 0.09973619 | 0.00810927 | 0.1085289 | 0.3382981 | 0.1082156 | 0.3381408 | 0.1010978 | 0.1654963 | 0.1083187 | 0.1332798 | 0.1028317 | 0.5853856 | 0.100391 | 0.492507 | 0.109344 | 0.3580375
0.1051205 | 1.155456 | 0.108161 | 0.4145359 | 0.1096272 | 1.416737 | 0.1077231 | 0.3142568 | 0.1033257 | 0.3335723 | 0.1044639 | 1.119933 | 0.1079441 | 2.02037 | 0.1062008 | 1.686696 | 0.1103308 | 0.9586861 | 0.1087545 | 1.340108 | 0.1106032 | 0.2018512 | 0.1082047 | 0.6502283 | 0.1037493 | 0.009627519 | 0.1121224 | 0.3598435 | 0.1102756 | 0.3486998 | 0.105065 | 0.1744685 | 0.1123318 | 0.1415043 | 0.106532 | 0.6108983 | 0.1041371 | 0.5169211 | 0.1127772 | 0.3787895
0.1088665 | 1.208557 | 0.1118537 | 0.4588475 | 0.1134266 | 1.465566 | 0.1114157 | 0.3566152 | 0.1069649 | 0.3706816 | 0.10821 | 1.17755 | 0.1117436 | 2.079208 | 0.1100003 | 1.745778 | 0.1123907 | 0.9906685 | 0.1120733 | 1.39333 | 0.1142424 | 0.2131732 | 0.1117447 | 0.6771448 | 0.1073961 | 0.01078337 | 0.1157082 | 0.3834641 | 0.1123355 | 0.3598693 | 0.1084296 | 0.1829524 | 0.1161999 | 0.1487675 | 0.1103314 | 0.63458 | 0.1079975 | 0.5417624 | 0.1167445 | 0.3997245
0.1124524 | 1.261169 | 0.1155463 | 0.5096287 | 0.1155476 | 1.491444 | 0.1152228 | 0.4043447 | 0.1106575 | 0.4143828 | 0.111956 | 1.233337 | 0.1154362 | 2.138535 | 0.1137539 | 1.803151 | 0.1161978 | 1.053901 | 0.1154913 | 1.445576 | 0.1177748 | 0.2238544 | 0.1154908 | 0.7040003 | 0.1110964 | 0.01009673 | 0.1194008 | 0.4068406 | 0.1159289 | 0.3820861 | 0.1118018 | 0.1910396 | 0.1196255 | 0.1560002 | 0.1123456 | 0.646787 | 0.1118504 | 0.5662985 | 0.120811 | 0.4216972
0.116145 | 1.31488 | 0.1192389 | 0.5616307 | 0.1191868 | 1.543202 | 0.1190222 | 0.4557363 | 0.1142433 | 0.4645537 | 0.115496 | 1.288268 | 0.1190754 | 2.199448 | 0.1173397 | 1.862233 | 0.1202719 | 1.114082 | 0.1192449 | 1.497578 | 0.1218413 | 0.2311786 | 0.11913 | 0.7300013 | 0.1147356 | 0.01195448 | 0.123101 | 0.4333909 | 0.1194079 | 0.4076598 | 0.1153266 | 0.200561 | 0.1230435 | 0.1632328 | 0.1164197 | 0.6713842 | 0.115604 | 0.5908957 | 0.1228709 | 0.4320121
0.1197308 | 1.367981 | 0.123046 | 0.6153416 | 0.1229862 | 1.593373 | 0.1228827 | 0.5105458 | 0.1178825 | 0.5169219 | 0.1191886 | 1.346496 | 0.1227147 | 2.259628 | 0.1209256 | 1.918874 | 0.1240255 | 1.174995 | 0.1230978 | 1.552388 | 0.1238554 | 0.2341998 | 0.1229294 | 0.755514 | 0.1184816 | 0.01134223 | 0.1268471 | 0.4584763 | 0.1229861 | 0.4327452 | 0.1190802 | 0.2080531 | 0.1267361 | 0.1719609 | 0.1200589 | 0.6955541 | 0.1192966 | 0.6146994 | 0.1265178 | 0.45252
0.1234768 | 1.419616 | 0.1251059 | 0.6428074 | 0.1267399 | 1.643666 | 0.1265754 | 0.5668203 | 0.1215218 | 0.5720977 | 0.1229347 | 1.401916 | 0.1247288 | 2.287949 | 0.124725 | 1.97527 | 0.1274969 | 1.233955 | 0.1268972 | 1.607564 | 0.1277159 | 0.2405933 | 0.1264161 | 0.7821863 | 0.1221743 | 0.01059359 | 0.1304863 | 0.4853318 | 0.1267398 | 0.4577697 | 0.1232001 | 0.2158809 | 0.1306424 | 0.1786595 | 0.1234235 | 0.7181981 | 0.1229359 | 0.63832 | 0.12989 | 0.4743705
0.127116 | 1.472595 | 0.1271201 | 0.6710057 | 0.1303257 | 1.693471 | 0.130268 | 0.621996 | 0.1253746 | 0.6271514 | 0.1267417 | 1.45758 | 0.1284214 | 2.346298 | 0.1284252 | 2.031545 | 0.1306479 | 1.291328 | 0.1289114 | 1.634419 | 0.1311949 | 0.2452319 | 0.1301621 | 0.807699 | 0.1258135 | 0.01144427 | 0.1341789 | 0.5132859 | 0.1304858 | 0.4849913 | 0.1270606 | 0.2249141 | 0.1345105 | 0.1868687 | 0.1268491 | 0.7410253 | 0.1265751 | 0.6621237 | 0.1331477 | 0.4951835
0.1308163 | 1.523864 | 0.1292411 | 0.6996922 | 0.1339649 | 1.743153 | 0.1338004 | 0.6771718 | 0.1290749 | 0.6834258 | 0.1302665 | 1.513732 | 0.131847 | 2.404037 | 0.1320645 | 2.088552 | 0.1341803 | 1.34748 | 0.1326574 | 1.687886 | 0.1495589 | 0.272034 | 0.1338547 | 0.8332117 | 0.1295061 | 0.01168746 | 0.1380928 | 0.5414231 | 0.1340182 | 0.5127623 | 0.1290747 | 0.2291255 | 0.1383633 | 0.1931859 | 0.1303204 | 0.7639135 | 0.1303745 | 0.6845847 | 0.1368403 | 0.516912
0.1343411 | 1.575256 | 0.1327125 | 0.7536473 | 0.1377644 | 1.791127 | 0.1376532 | 0.73308 | 0.1326073 | 0.741165 | 0.1339668 | 1.571838 | 0.1353795 | 2.464096 | 0.1355969 | 2.143361 | 0.1380865 | 1.407905 | 0.1362432 | 1.741475 | 0.1678618 | 0.3362277 | 0.1374405 | 0.8584803 | 0.1481371 | 0.02592963 | 0.1401527 | 0.5542405 | 0.1378177 | 0.5387633 | 0.1325537 | 0.2369227 | 0.1421704 | 0.1994267 | 0.1340207 | 0.7876561 | 0.1339603 | 0.7083274 | 0.1407466 | 0.5402885
0.1379269 | 1.627868 | 0.1361381 | 0.8096775 | 0.141457 | 1.839955 | 0.1412467 | 0.7894765 | 0.1364601 | 0.800125 | 0.1379188 | 1.627624 | 0.1391255 | 2.521591 | 0.1394497 | 2.198659 | 0.141947 | 1.466743 | 0.1397756 | 1.795064 | 0.1865462 | 0.4349979 | 0.1411332 | 0.8845423 | 0.1661273 | 0.06979865 | 0.1439598 | 0.581279 | 0.1414569 | 0.5663512 | 0.1360861 | 0.2457728 | 0.145863 | 0.2033329 | 0.1380338 | 0.8111547 | 0.1378132 | 0.7312155 | 0.144607 | 0.563726
0.1418332 | 1.680481 | 0.1396705 | 0.8633885 | 0.144936 | 1.889027 | 0.1448325 | 0.8445302 | 0.1384743 | 0.8285674 | 0.139994 | 1.656066 | 0.1431386 | 2.576523 | 0.1430355 | 2.252492 | 0.1456473 | 1.527656 | 0.1436285 | 1.846577 | 0.2052383 | 0.5700076 | 0.1447724 | 0.9091395 | 0.1850863 | 0.1761219 | 0.1473244 | 0.6080735 | 0.1452105 | 0.5933287 | 0.1397788 | 0.2559352 | 0.1494488 | 0.2060566 | 0.1418408 | 0.8353856 | 0.1412998 | 0.7541037 | 0.1484675 | 0.5872245
0.1457547 | 1.730651 | 0.1432029 | 0.9167332 | 0.1485752 | 1.9381 | 0.1485785 | 0.8982412 | 0.1424873 | 0.8838652 | 0.1420539 | 1.68402 | 0.1468922 | 2.635483 | 0.1465145 | 2.308522 | 0.1495459 | 1.586738 | 0.1472219 | 1.8998 | 0.223381 | 0.6968387 | 0.1484116 | 0.9355066 | 0.2035571 | 0.3066151 | 0.1506965 | 0.6335862 | 0.1489566 | 0.6206114 | 0.1433646 | 0.2646937 | 0.1530881 | 0.2055255 | 0.1456403 | 0.8593724 | 0.1449924 | 0.7763816 | 0.1521601 | 0.6108451
0.1495541 | 1.781311 | 0.1470481 | 0.973618 | 0.1505894 | 1.961659 | 0.1522712 | 0.9541494 | 0.1460808 | 0.94075 | 0.1456473 | 1.737243 | 0.1505314 | 2.694565 | 0.1501537 | 2.36321 | 0.1531393 | 1.644843 | 0.150968 | 1.952534 | 0.2419662 | 0.8283084 | 0.1523179 | 0.9605311 | 0.2220279 | 0.4422962 | 0.1542289 | 0.6595871 | 0.1526416 | 0.6480162 | 0.147164 | 0.2761683 | 0.1568341 | 0.2063115 | 0.1493405 | 0.8831151 | 0.1484714 | 0.8001242 | 0.1559062 | 0.6336113
0.1529797 | 1.832092 | 0.1508018 | 1.031235 | 0.154282 | 2.008412 | 0.1559104 | 1.008959 | 0.1494987 | 0.9955596 | 0.1489585 | 1.79193 | 0.1540104 | 2.745102 | 0.1540676 | 2.418264 | 0.1567251 | 1.702705 | 0.1546072 | 2.004292 | 0.2602691 | 0.9505008 | 0.156186 | 0.9859217 | 0.2401707 | 0.5732166 | 0.158242 | 0.6857712 | 0.1564028 | 0.6756651 | 0.1507498 | 0.2896571 | 0.1605267 | 0.2058252 | 0.1528729 | 0.9059423 | 0.1520572 | 0.8217917 | 0.159553 | 0.6563774
0.1563977 | 1.880798 | 0.1547691 | 1.086655 | 0.1578144 | 2.057363 | 0.1594428 | 1.062792 | 0.1529243 | 1.049393 | 0.1523765 | 1.844421 | 0.1574895 | 2.797104 | 0.1579738 | 2.473195 | 0.1604788 | 1.76081 | 0.1582998 | 2.054829 | 0.2790146 | 1.076905 | 0.1597718 | 1.00997 | 0.2591297 | 0.7031605 | 0.1619957 | 0.7122605 | 0.1584628 | 0.6892149 | 0.1546027 | 0.3040004 | 0.1641125 | 0.2053197 | 0.156619 | 0.9296239 | 0.1557498 | 0.8457785 | 0.1632456 | 0.6793876
0.1601971 | 1.930359 | 0.1585227 | 1.145127 | 0.1613468 | 2.104726 | 0.1631354 | 1.117357 | 0.1565635 | 1.103714 | 0.1558555 | 1.895324 | 0.1612355 | 2.858139 | 0.1616131 | 2.526906 | 0.1641714 | 1.816718 | 0.1619924 | 2.106221 | 0.2973709 | 1.193848 | 0.1632966 | 1.03536 | 0.2773869 | 0.8286487 | 0.1660087 | 0.7392991 | 0.1605227 | 0.7030699 | 0.1581961 | 0.3209682 | 0.1678052 | 0.207208 | 0.1602582 | 0.9525731 | 0.1578098 | 0.8571921 | 0.1667781 | 0.7016044
0.1640042 | 1.981506 | 0.162162 | 1.202134 | 0.1650928 | 2.152333 | 0.1669959 | 1.173754 | 0.1605766 | 1.159622 | 0.1578696 | 1.922423 | 0.165096 | 2.913559 | 0.1651989 | 2.57842 | 0.1679175 | 1.876289 | 0.1654714 | 2.155659 | 0.3159027 | 1.311768 | 0.1667222 | 1.058859 | 0.2956898 | 0.9522449 | 0.1696556 | 0.7648728 | 0.164223 | 0.7298033 | 0.1619421 | 0.3408656 | 0.1715588 | 0.2099546 | 0.1640042 | 0.9751561 | 0.1598239 | 0.8683615 | 0.1703639 | 0.7250419
0.1678647 | 2.033264 | 0.1658012 | 1.25499 | 0.1691059 | 2.199574 | 0.1709022 | 1.227343 | 0.164376 | 1.215042 | 0.1617225 | 1.979064 | 0.1689488 | 2.965195 | 0.1685177 | 2.630544 | 0.1713965 | 1.932197 | 0.1690573 | 2.207295 | 0.3342057 | 1.424073 | 0.1704682 | 1.083212 | 0.3140004 | 1.07163 | 0.1732414 | 0.7909958 | 0.1676486 | 0.7558043 | 0.1655814 | 0.3617396 | 0.1753049 | 0.2121824 | 0.1675901 | 0.9981664 | 0.16357 | 0.8907614 | 0.1742167 | 0.7483574
0.1717175 | 2.083313 | 0.169387 | 1.311509 | 0.1729664 | 2.246816 | 0.1746558 | 1.281054 | 0.1681907 | 1.271438 | 0.1654151 | 2.032409 | 0.1727559 | 3.023544 | 0.170364 | 2.656789 | 0.1751959 | 1.987373 | 0.1728643 | 2.258443 | 0.3532792 | 1.537354 | 0.1744355 | 1.108358 | 0.3331197 | 1.190648 | 0.1767738 | 0.8166916 | 0.1709063 | 0.7811339 | 0.1692663 | 0.3860316 | 0.1787839 | 0.2164243 | 0.1713437 | 1.020078 | 0.1671558 | 0.9129172 | 0.1778559 | 0.7707573
0.175578 | 2.132141 | 0.173133 | 1.366806 | 0.1766056 | 2.292348 | 0.1780738 | 1.332934 | 0.1720436 | 1.324905 | 0.1692756 | 2.087096 | 0.1766621 | 3.082382 | 0.1741634 | 2.708059 | 0.1788885 | 2.045356 | 0.1767172 | 2.308614 | 0.3713685 | 1.644104 | 0.1781815 | 1.1332 | 0.3512167 | 1.302892 | 0.1805732 | 0.8412888 | 0.1744387 | 0.8071349 | 0.1712805 | 0.3983607 | 0.1827969 | 0.2207273 | 0.1748685 | 1.041867 | 0.170528 | 0.9353171 | 0.1814951 | 0.7938285
0.1791104 | 2.181946 | 0.1768791 | 1.421616 | 0.179871 | 2.33727 | 0.1814994 | 1.385058 | 0.1755226 | 1.378372 | 0.173075 | 2.142028 | 0.1801945 | 3.133774 | 0.1780239 | 2.76177 | 0.1825354 | 2.100166 | 0.1787313 | 2.33315 | 0.3898927 | 1.750244 | 0.1802415 | 1.14559 | 0.3700003 | 1.414891 | 0.1842658 | 0.8667405 | 0.1782916 | 0.8331358 | 0.1732947 | 0.4105678 | 0.1868252 | 0.2239545 | 0.1784543 | 1.06384 | 0.1742206 | 0.9567404 | 0.185142 | 0.8168388
0.1826428 | 2.228821 | 0.1804115 | 1.477158 | 0.1834568 | 2.381337 | 0.185192 | 1.437182 | 0.179055 | 1.430862 | 0.1766608 | 2.195251 | 0.1983373 | 3.389755 | 0.1819225 | 2.815358 | 0.1860068 | 2.154243 | 0.182424 | 2.382954 | 0.4085847 | 1.856812 | 0.1840562 | 1.169882 | 0.3881582 | 1.523107 | 0.1879661 | 0.8929245 | 0.1820986 | 0.8599303 | 0.1753546 | 0.4235072 | 0.1904645 | 0.2284559 | 0.1820936 | 1.085691 | 0.1778064 | 0.9788962 | 0.1886668 | 0.8399101
0.186282 | 2.274963 | 0.1824714 | 1.505478 | 0.1873096 | 2.427724 | 0.1891059 | 1.488207 | 0.1829078 | 1.482132 | 0.1803534 | 2.247741 | 0.2173497 | 3.653183 | 0.200294 | 3.068044 | 0.1898062 | 2.21479 | 0.1857885 | 2.431782 | 0.4273759 | 1.958863 | 0.1876343 | 1.194296 | 0.4071707 | 1.629613 | 0.1917121 | 0.9175828 | 0.1841585 | 0.8729918 | 0.1790549 | 0.449142 | 0.2085996 | 0.2519391 | 0.1856794 | 1.108274 | 0.1818805 | 1.001601 | 0.1906809 | 0.8513847
0.1899212 | 2.32135 | 0.1862251 | 1.559922 | 0.1911167 | 2.473866 | 0.1929588 | 1.540575 | 0.1863334 | 1.534866 | 0.1840003 | 2.30133 | 0.2353398 | 3.886703 | 0.2187114 | 3.311574 | 0.1937125 | 2.269111 | 0.1892675 | 2.479024 | 0.4455797 | 2.054322 | 0.1912202 | 1.217855 | 0.4255271 | 1.734777 | 0.1952979 | 0.942363 | 0.188019 | 0.9005797 | 0.1825339 | 0.4754481 | 0.2271314 | 0.2968152 | 0.1876935 | 1.120298 | 0.1857867 | 1.024306 | 0.1944804 | 0.874395
0.1936139 | 2.368713 | 0.1898643 | 1.613022 | 0.1950229 | 2.520619 | 0.1968193 | 1.596117 | 0.1900718 | 1.588089 | 0.1877997 | 2.352477 | 0.2542989 | 4.129745 | 0.2376704 | 3.553273 | 0.1975272 | 2.322578 | 0.1931204 | 2.529317 | 0.4641573 | 2.145447 | 0.1949662 | 1.241049 | 0.4441123 | 1.838414 | 0.199044 | 0.9675095 | 0.1915514 | 0.9260924 | 0.185845 | 0.5013881 | 0.2456555 | 0.3928846 | 0.1917066 | 1.140928 | 0.1895938 | 1.047195 | 0.1983866 | 0.8976493
0.1972531 | 2.414001 | 0.1935569 | 1.669175 | 0.1987156 | 2.567739 | 0.2005653 | 1.647997 | 0.1939857 | 1.63948 | 0.1913855 | 2.404723 | 0.2726552 | 4.353378 | 0.2560343 | 3.779226 | 0.2011664 | 2.378974 | 0.196874 | 2.578511 | 0.4825747 | 2.233338 | 0.1985062 | 1.264425 | 0.4624763 | 1.93601 | 0.2026298 | 0.9921067 | 0.195244 | 0.9525206 | 0.1892706 | 0.5281825 | 0.2647824 | 0.5207532 | 0.1954603 | 1.163694 | 0.1932864 | 1.068191 | 0.2021937 | 0.9198661
0.2010525 | 2.462097 | 0.1972572 | 1.726181 | 0.2007297 | 2.590932 | 0.2042656 | 1.698778 | 0.1976325 | 1.691849 | 0.1950247 | 2.456359 | 0.291393 | 4.569931 | 0.2744517 | 3.999685 | 0.204531 | 2.432441 | 0.2008413 | 2.628316 | 0.5014269 | 2.3172 | 0.202092 | 1.287252 | 0.4814888 | 2.03275 | 0.206269 | 1.018413 | 0.1988299 | 0.9787657 | 0.1931234 | 0.5554652 | 0.2825437 | 0.6446546 | 0.1988325 | 1.186094 | 0.1968722 | 1.090346 | 0.2055659 | 0.9414116
0.2048062 | 2.509948 | 0.2013313 | 1.781968 | 0.2044223 | 2.634633 | 0.2078437 | 1.751269 | 0.2012717 | 1.743484 | 0.1987174 | 2.505919 | 0.3096502 | 4.775375 | 0.2929758 | 4.212209 | 0.2079565 | 2.483588 | 0.2046942 | 2.678853 | 0.5197832 | 2.399231 | 0.2057847 | 1.310873 | 0.4996315 | 2.120275 | 0.2102363 | 1.043559 | 0.2026293 | 1.004034 | 0.1951834 | 0.5691371 | 0.3012281 | 0.7679456 | 0.2023038 | 1.207273 | 0.200458 | 1.111892 | 0.2091517 | 0.9639335
0.2084454 | 2.556701 | 0.2033912 | 1.808701 | 0.2079013 | 2.677968 | 0.2114906 | 1.801195 | 0.2047507 | 1.795486 | 0.2023566 | 2.556579 | 0.3286703 | 4.964035 | 0.3119348 | 4.418141 | 0.2118704 | 2.540107 | 0.2084936 | 2.727681 | 0.5384219 | 2.475281 | 0.2096375 | 1.334494 | 0.5180489 | 2.206243 | 0.2122504 | 1.056255 | 0.2062151 | 1.029791 | 0.1988836 | 0.5977626 | 0.3195382 | 0.8873283 | 0.2059965 | 1.228086 | 0.2041507 | 1.131545 | 0.2130579 | 0.9868217
0.2121381 | 2.604309 | 0.2070839 | 1.863022 | 0.211594 | 2.721059 | 0.2151298 | 1.849901 | 0.2084968 | 1.848953 | 0.205889 | 2.607726 | 0.3469198 | 5.138107 | 0.3302988 | 4.608205 | 0.2156699 | 2.59333 | 0.2120336 | 2.773823 | 0.5568392 | 2.549286 | 0.2131165 | 1.35726 | 0.5364663 | 2.28983 | 0.2143561 | 1.068706 | 0.2098543 | 1.056158 | 0.2026297 | 0.6252894 | 0.3381768 | 1.005492 | 0.2098035 | 1.251706 | 0.2076831 | 1.152846 | 0.2168116 | 1.008306
0.214198 | 2.628601 | 0.2105095 | 1.916611 | 0.2152332 | 2.763417 | 0.2186546 | 1.900805 | 0.2105109 | 1.875442 | 0.2094748 | 2.658141 | 0.3653371 | 5.308151 | 0.3487695 | 4.786305 | 0.217684 | 2.619453 | 0.2156194 | 2.821797 | 0.5757983 | 2.61789 | 0.2168626 | 1.380697 | 0.5555322 | 2.370092 | 0.2181174 | 1.093242 | 0.2136614 | 1.081 | 0.2046438 | 0.6381679 | 0.3563195 | 1.118224 | 0.2138166 | 1.273008 | 0.2114291 | 1.175307 | 0.2207255 | 1.032171
0.2181042 | 2.676086 | 0.213874 | 1.96727 | 0.2187122 | 2.80602 | 0.2224617 | 1.9489 | 0.2126777 | 1.901688 | 0.213381 | 2.707458 | 0.3838079 | 5.455124 | 0.3670724 | 4.951344 | 0.2216361 | 2.675605 | 0.2192587 | 2.867207 | 0.5938876 | 2.685669 | 0.2206696 | 1.405477 | 0.5737308 | 2.443873 | 0.2213752 | 1.117717 | 0.2172472 | 1.10517 | 0.2083365 | 0.6655726 | 0.3749505 | 1.22998 | 0.2177381 | 1.294309 | 0.2151751 | 1.195205 | 0.2243647 | 1.054632
0.220332 | 2.698425 | 0.2175209 | 2.019272 | 0.2206119 | 2.827138 | 0.2262077 | 1.998339 | 0.2147986 | 1.927322 | 0.2153952 | 2.73297 | 0.402767 | 5.580368 | 0.3859246 | 5.109303 | 0.2253974 | 2.72956 | 0.2228445 | 2.911397 | 0.6125186 | 2.74765 | 0.2245683 | 1.428305 | 0.5925831 | 2.518183 | 0.2247931 | 1.139995 | 0.2208864 | 1.131476 | 0.2118155 | 0.6916347 | 0.3934213 | 1.33789 | 0.2213773 | 1.316343 | 0.2188754 | 1.215774 | 0.2281641 | 1.076726
0.2238721 | 2.742981 | 0.2213127 | 2.072251 | 0.2243045 | 2.870473 | 0.2298927 | 2.048144 | 0.2183844 | 1.978958 | 0.2192023 | 2.783141 | 0.4209097 | 5.707199 | 0.4044488 | 5.254506 | 0.2290366 | 2.779975 | 0.2263693 | 2.957906 | 0.630936 | 2.809326 | 0.2265824 | 1.43984 | 0.6106724 | 2.584162 | 0.2282187 | 1.164775 | 0.2244722 | 1.155646 | 0.2155081 | 0.7167811 | 0.4125482 | 1.444091 | 0.22507 | 1.336972 | 0.2226214 | 1.238174 | 0.2318628 | 1.098005
0.2271298 | 2.788147 | 0.2251198 | 2.125229 | 0.2281116 | 2.913198 | 0.2336006 | 2.09746 | 0.2218634 | 2.028397 | 0.2227347 | 2.830382 | 0.4398764 | 5.817184 | 0.4229805 | 5.384145 | 0.232569 | 2.831611 | 0.2301763 | 3.004414 | 0.6496814 | 2.86911 | 0.2286576 | 1.451681 | 0.6294178 | 2.652064 | 0.2319648 | 1.188884 | 0.2281648 | 1.180975 | 0.2192541 | 0.7429042 | 0.4304239 | 1.546081 | 0.2286558 | 1.35803 | 0.2261538 | 1.259048 | 0.2356088 | 1.120588
0.2306088 | 2.83197 | 0.2289268 | 2.179062 | 0.2318576 | 2.956655 | 0.2372932 | 2.149218 | 0.2251212 | 2.07637 | 0.2260992 | 2.877868 | 0.4578588 | 5.922684 | 0.4414513 | 5.507314 | 0.2360938 | 2.884101 | 0.2340292 | 3.049214 | 0.6679309 | 2.923432 | 0.2465257 | 1.563986 | 0.6478886 | 2.714106 | 0.2359778 | 1.213969 | 0.2320711 | 1.206427 | 0.2228933 | 0.7709804 | 0.4492151 | 1.64862 | 0.2324018 | 1.378782 | 0.228168 | 1.26863 | 0.2391947 | 1.140791
0.2324017 | 2.853698 | 0.2327797 | 2.230454 | 0.2507632 | 3.172713 | 0.2413673 | 2.201952 | 0.228707 | 2.126541 | 0.2297918 | 2.92633 | 0.4767569 | 6.031418 | 0.4602425 | 5.61913 | 0.2381079 | 2.908515 | 0.2376684 | 3.096455 | 0.6865162 | 2.974976 | 0.2652177 | 1.677206 | 0.6665196 | 2.778559 | 0.237992 | 1.227214 | 0.2358828 | 1.231742 | 0.2265325 | 0.7969203 | 0.467579 | 1.746398 | 0.2359342 | 1.399228 | 0.2320742 | 1.290176 | 0.2427805 | 1.16313
0.2362012 | 2.89801 | 0.2364266 | 2.282334 | 0.2691272 | 3.378524 | 0.2453346 | 2.25017 | 0.2325689 | 2.176065 | 0.2336523 | 2.974425 | 0.4951132 | 6.135452 | 0.4784996 | 5.725881 | 0.2415869 | 2.956489 | 0.2414221 | 3.144063 | 0.7047657 | 3.024384 | 0.2837953 | 1.787008 | 0.68467 | 2.832331 | 0.241799 | 1.25175 | 0.2395754 | 1.255241 | 0.2303396 | 0.8251185 | 0.4868127 | 1.847045 | 0.2396269 | 1.41937 | 0.2341342 | 1.301223 | 0.2461984 | 1.18437
0.2399014 | 2.944397 | 0.2401192 | 2.333237 | 0.2875979 | 3.578597 | 0.2489738 | 2.300829 | 0.2364141 | 2.227701 | 0.2373983 | 3.022155 | 0.5138587 | 6.242401 | 0.4970695 | 5.808827 | 0.245333 | 3.009223 | 0.2452215 | 3.190449 | 0.7234043 | 3.072754 | 0.3028611 | 1.895895 | 0.7035146 | 2.88769 | 0.2453848 | 1.275066 | 0.24294 | 1.280448 | 0.2340322 | 0.8511806 | 0.5046808 | 1.937926 | 0.2433195 | 1.439817 | 0.2362551 | 1.311355 | 0.2482126 | 1.195173
0.2438687 | 2.990783 | 0.2438576 | 2.382798 | 0.3061221 | 3.774764 | 0.252285 | 2.349047 | 0.2401144 | 2.27897 | 0.2394125 | 3.047301 | 0.5319556 | 6.333679 | 0.5154411 | 5.924916 | 0.2490256 | 3.059394 | 0.2634252 | 3.410298 | 0.7416996 | 3.117264 | 0.3207368 | 1.996237 | 0.721665 | 2.93899 | 0.2489707 | 1.299358 | 0.246419 | 1.303825 | 0.2375112 | 0.872848 | 0.523533 | 2.027099 | 0.2469587 | 1.458921 | 0.2397341 | 1.330886 | 0.2521188 | 1.216902
0.2624463 | 3.212463 | 0.247451 | 2.433213 | 0.3250277 | 3.967269 | 0.255764 | 2.392382 | 0.2439672 | 2.329996 | 0.2433187 | 3.096007 | 0.550701 | 6.448639 | 0.5342346 | 6.023771 | 0.2527793 | 3.109565 | 0.2823309 | 3.631856 | 0.7603421 | 3.16204 | 0.3396425 | 2.095968 | 0.7399679 | 2.989253 | 0.2526633 | 1.324321 | 0.250165 | 1.327567 | 0.2410971 | 0.8915858 | 0.5418436 | 2.110595 | 0.2507658 | 1.479429 | 0.2431597 | 1.350112 | 0.2558725 | 1.238386
0.2809171 | 3.426208 | 0.25093 | 2.484116 | 0.3433382 | 4.14598 | 0.2592964 | 2.440722 | 0.2476141 | 2.378946 | 0.247019 | 3.143004 | 0.5688971 | 6.548798 | 0.5524917 | 6.127653 | 0.2564719 | 3.160102 | 0.3006872 | 3.839986 | 0.7786451 | 3.198524 | 0.3580028 | 2.187191 | 0.7583853 | 3.033259 | 0.2565237 | 1.345683 | 0.2521792 | 1.339713 | 0.2447897 | 0.9093471 | 0.560589 | 2.193176 | 0.2543516 | 1.500547 | 0.2465777 | 1.370498 | 0.2594049 | 1.259321
0.2996549 | 3.636047 | 0.2547295 | 2.533066 | 0.3619158 | 4.31932 | 0.2632027 | 2.49016 | 0.2512533 | 2.429605 | 0.2652151 | 3.366149 | 0.5873145 | 6.642578125 | 0.5710159 | 6.213987 | 0.2601645 | 3.212226 | 0.3193792 | 4.047383 | 0.7976652 | 3.23719 | 0.376466 | 2.276455 | 0.7773978 | 3.079951 | 0.2600562 | 1.369548 | 0.2561388 | 1.364738 | 0.2468496 | 0.9169459 | 0.5787851 | 2.271392 | 0.2581511 | 1.521726 | 0.2501635 | 1.389846 | 0.2630975 | 1.281294
0.3180188 | 3.833801 | 0.2584755 | 2.583115 | 0.3801653 | 4.481551 | 0.2668953 | 2.536913 | 0.2549993 | 2.477823 | 0.2836858 | 3.585143 | 0.605625 | 6.723267 | 0.5892653 | 6.30081 | 0.2640174 | 3.263618 | 0.3376897 | 4.24001 | 0.8158613 | 3.273383 | 0.394891 | 2.364377 | 0.795655 | 3.120112 | 0.263642 | 1.393962 | 0.2598925 | 1.388969 | 0.2506567 | 0.9284511 | 0.597584 | 2.345947 | 0.2621107 | 1.542905 | 0.2539171 | 1.410171 | 0.2671106 | 1.302656
0.336543 | 4.020446 | 0.2621224 | 2.633286 | 0.3988573 | 4.63951 | 0.2689553 | 2.561205 | 0.258753 | 2.526895 | 0.30221 | 3.792052 | 0.6246375 | 6.815399 | 0.6079039 | 6.383512 | 0.2680304 | 3.312446 | 0.3567022 | 4.426533 | 0.8343855 | 3.306754 | 0.4137966 | 2.447812 | 0.8144004 | 3.161097 | 0.2673346 | 1.416301 | 0.2636385 | 1.412345 | 0.2544561 | 0.9341121 | 0.6160547 | 2.415862 | 0.2662916 | 1.563779 | 0.2578234 | 1.432265 | 0.2710779 | 1.322554
0.354907 | 4.198669 | 0.2655938 | 2.68126 | 0.4172212 | 4.788924 | 0.27277 | 2.612597 | 0.2622777 | 2.574991 | 0.3210088 | 3.996032 | 0.6429328 | 6.872894 | 0.6263213 | 6.459837 | 0.2701514 | 3.336616 | 0.3748983 | 4.598286 | 0.8528563 | 3.340476 | 0.4321529 | 2.524716 | 0.8325965 | 3.196177 | 0.2710806 | 1.438762 | 0.2673311 | 1.43621 | 0.2579351 | 0.9398189 | 0.635113 | 2.485198 | 0.2698317 | 1.582578 | 0.2598376 | 1.442031 | 0.2747781 | 1.343184
0.3736524 | 4.372253 | 0.2692864 | 2.731797 | 0.435959 | 4.928451 | 0.2763558 | 2.659838 | 0.2659246 | 2.623453 | 0.3392049 | 4.185363 | 0.6618461 | 6.957397 | 0.6448454 | 6.523588 | 0.2879279 | 3.574165 | 0.3932088 | 4.762959 | 0.8719298 | 3.375449 | 0.4511654 | 2.601437 | 0.8515556 | 3.23289 | 0.2747732 | 1.462077 | 0.2709703 | 1.459587 | 0.2614141 | 0.945724 | 0.6529963 | 2.548492 | 0.2732039 | 1.601621 | 0.263637 | 1.462234 | 0.2780893 | 1.36363
0.39223 | 4.53717 | 0.2713005 | 2.756577 | 0.4544832 | 5.060287 | 0.2800484 | 2.708666 | 0.2695638 | 2.670816 | 0.3578434 | 4.372741 | 0.6797218 | 7.028503 | 0.6631483 | 6.58032 | 0.3067191 | 3.810859 | 0.4118932 | 4.917744 | 0.8902327 | 3.404075 | 0.4690487 | 2.67117 | 0.8697517 | 3.264918 | 0.2781988 | 1.484905 | 0.2746096 | 1.481498 | 0.2650533 | 0.9466491 | 0.6716273 | 2.611236 | 0.2765684 | 1.620359 | 0.2672762 | 1.482558 | 0.2814615 | 1.382063
0.4107542 | 4.691772 | 0.2750924 | 2.805161 | 0.4733354 | 5.184432 | 0.283741 | 2.756396 | 0.2733632 | 2.717569 | 0.3763676 | 4.543639 | 0.698574 | 7.068375 | 0.6820539 | 6.638426 | 0.3250297 | 4.034614 | 0.4307989 | 5.068318 | 0.9087035 | 3.431106 | 0.4877865 | 2.740719 | 0.8885506 | 3.300898 | 0.2818915 | 1.508098 | 0.278142 | 1.504508 | 0.2688528 | 0.9522681 | 0.6901514 | 2.672637 | 0.2801543 | 1.640256 | 0.2856401 | 1.580215 | 0.2852075 | 1.402632
0.4290647 | 4.835937 | 0.2790139 | 2.85289 | 0.4915849 | 5.300521 | 0.2875405 | 2.802538 | 0.2768956 | 2.764688 | 0.39538 | 4.709533 | 0.7169914 | 7.150223 | 0.700517 | 6.713255 | 0.3442023 | 4.252997 | 0.4489492 | 5.201985 | 0.9269072 | 3.454765 | 0.5061505 | 2.806851 | 0.9067544 | 3.329844 | 0.2856909 | 1.530986 | 0.2818956 | 1.527702 | 0.272759 | 0.978086 | 0.7091105 | 2.729919 | 0.2839537 | 1.659726 | 0.3042787 | 1.678664 | 0.2890069 | 1.423201
0.4480772 | 4.979125 | 0.281028 | 2.877427 | 0.5100098 | 5.40953 | 0.2910729 | 2.850756 | 0.2803746 | 2.812296 | 0.4134159 | 4.856566 | 0.7357292 | 7.216995 | 0.7189954 | 6.781675 | 0.3621848 | 4.454291 | 0.4676336 | 5.330586 | 0.9458663 | 3.480399 | 0.5251019 | 2.872006 | 0.9258203 | 3.359401 | 0.2896582 | 1.553264 | 0.2855882 | 1.549613 | 0.2766805 | 1.006162 | 0.7270396 | 2.78363 | 0.2859068 | 1.670163 | 0.3225816 | 1.769302 | 0.2927606 | 1.44322
0.4663267 | 5.110595 | 0.2843926 | 2.926133 | 0.5284806 | 5.513778 | 0.2947121 | 2.897997 | 0.2841741 | 2.859171 | 0.4318332 | 5.002074 | 0.7540931 | 7.27919 | 0.7373059 | 6.847013 | 0.3809303 | 4.650702 | 0.4859975 | 5.44283 | 0.964276 | 3.502609 | 0.5431912 | 2.928891 | 0.943963 | 3.384349 | 0.2934674 | 1.575617 | 0.2893343 | 1.572013 | 0.2803731 | 1.033262 | 0.7455104 | 2.835387 | 0.287921 | 1.680845 | 0.3416551 | 1.861953 | 0.2966134 | 1.463911
0.4847975 | 5.235656 | 0.287925 | 2.971787 | 0.547165 | 5.610091 | 0.2984658 | 2.942675 | 0.2880803 | 2.905557 | 0.4503574 | 5.134032 | 0.7729454 | 7.342163 | 0.7563184 | 6.908171 | 0.3993476 | 4.828071 | 0.5048497 | 5.553914 | 0.9828079 | 3.522056 | 0.5616696 | 2.986264 | 0.9623804 | 3.40726 | 0.296832 | 1.597956 | 0.2929201 | 1.594901 | 0.2841192 | 1.071714 | 0.7637065 | 2.883697 | 0.2917281 | 1.700742 | 0.3598512 | 1.945144 | 0.3001992 | 1.484358
0.5032149 | 5.358093 | 0.2916176 | 3.019516 | 0.5655823 | 5.700057 | 0.3024178 | 2.990649 | 0.2900945 | 2.928751 | 0.4694766 | 5.261779 | 0.7913093 | 7.386864 | 0.7747357 | 6.964628 | 0.418032 | 4.998237 | 0.5231526 | 5.657979 | 1.001332 | 3.540862 | 0.5799267 | 3.038632 | 0.9807443 | 3.429377 | 0.3002576 | 1.618708 | 0.2966127 | 1.617118 | 0.2875982 | 1.109434 | 0.7824519 | 2.930846 | 0.2954207 | 1.720334 | 0.3781617 | 2.027938 | 0.3039453 | 1.504072
0.5219603 | 5.457641 | 0.2953637 | 3.068833 | 0.5839997 | 5.773787 | 0.3060113 | 3.037401 | 0.2937871 | 2.974649 | 0.4876803 | 5.377868 | 0.8097801 | 7.442192 | 0.793153 | 7.007505 | 0.4362892 | 5.153693 | 0.5419438 | 5.753926 | 1.020345 | 3.560996 | 0.5985577 | 3.090817 | 0.999917 | 3.451991 | 0.3040036 | 1.640864 | 0.3002519 | 1.639396 | 0.2912374 | 1.134519 | 0.8007625 | 2.976012 | 0.2992274 | 1.738798 | 0.3966858 | 2.104964 | 0.3075921 | 1.523543
0.5402709 | 5.556823 | 0.2973778 | 3.092881 | 0.6023102 | 5.862716 | 0.3096505 | 3.083056 | 0.2972661 | 3.019449 | 0.5060977 | 5.487609 | 0.828083 | 7.49012 | 0.8114102 | 7.055387 | 0.4551414 | 5.303962 | 0.5599874 | 5.836415 | 1.038327 | 3.578593 | 0.6168149 | 3.13995 | 1.018174 | 3.46918 | 0.3078564 | 1.663141 | 0.304265 | 1.6632 | 0.3097616 | 1.260618 | 0.8193934 | 3.017349 | 0.3175303 | 1.834989 | 0.4156983 | 2.181777 | 0.311445 | 1.543684
0.558734 | 5.64328 | 0.3012307 | 3.140976 | 0.6209412 | 5.949172 | 0.3134499 | 3.13286 | 0.3006917 | 3.064005 | 0.5246752 | 5.58081 | 0.8471031 | 7.540413 | 0.8303158 | 7.10182 | 0.4734443 | 5.431464 | 0.5787862 | 5.929493 | 1.056905 | 3.594722 | 0.6357205 | 3.187298 | 1.036851 | 3.486575 | 0.3118237 | 1.685175 | 0.3063402 | 1.674186 | 0.3289342 | 1.433164 | 0.837704 | 3.054244 | 0.3361613 | 1.929106 | 0.4338409 | 2.252791 | 0.314924 | 1.562239
0.5770445 | 5.735137 | 0.3050378 | 3.189438 | 0.6393051 | 6.03572 | 0.3174782 | 3.179735 | 0.3044377 | 3.109049 | 0.543474 | 5.683898 | 0.865406 | 7.579826 | 0.8487865 | 7.147917 | 0.4926246 | 5.564155 | 0.5969289 | 6.021962 | 1.075215 | 3.612682 | 0.6538098 | 3.227276 | 1.055062 | 3.500834 | 0.3155774 | 1.70727 | 0.3084001 | 1.685111 | 0.3468099 | 1.65106 | 0.8569911 | 3.09233 | 0.3545177 | 2.016264 | 0.4524795 | 2.323012 | 0.3185098 | 1.582686
0.5956221 | 5.821746 | 0.3087304 | 3.23729 | 0.6579818 | 6.109023 | 0.3214455 | 3.224169 | 0.3082448 | 3.154093 | 0.5617235 | 5.769073 | 0.8841972 | 7.621132 | 0.8673107 | 7.186613 | 0.5104469 | 5.667121 | 0.6153996 | 6.108723 | 1.094395 | 3.628742 | 0.6729825 | 3.26904 | 1.073915 | 3.516284 | 0.3194302 | 1.729059 | 0.31046 | 1.696403 | 0.365334 | 1.796262 | 0.8749126 | 3.128768 | 0.3734767 | 2.102628 | 0.4708892 | 2.386886 | 0.3223626 | 1.601973
0.6141539 | 5.907806 | 0.3124764 | 3.282578 | 0.676239 | 6.181197 | 0.3249703 | 3.270556 | 0.312151 | 3.201334 | 0.5802477 | 5.856658 | 0.9021874 | 7.658989 | 0.8858348 | 7.225233 | 0.5291313 | 5.776679 | 0.6337636 | 6.190999 | 1.112264 | 3.640476 | 0.6908582 | 3.305218 | 1.092386 | 3.530131 | 0.3229626 | 1.749018 | 0.3139467 | 1.717887 | 0.3839726 | 1.881986 | 0.8934978 | 3.162017 | 0.3916881 | 2.182615 | 0.4895278 | 2.450698 | 0.3262689 | 1.621382
0.6326781 | 5.987121 | 0.3160622 | 3.327988 | 0.695259 | 6.24797 | 0.3282357 | 3.314501 | 0.3141652 | 3.224161 | 0.5985582 | 5.922393 | 0.9211998 | 7.701363 | 0.9047404 | 7.264174 | 0.5476021 | 5.873237 | 0.6526158 | 6.268239 | 1.130902 | 3.654628 | 0.709657 | 3.343533 | 1.110856 | 3.540478 | 0.326495 | 1.770197 | 0.3170442 | 1.738944 | 0.4030385 | 1.989286 | 0.9118007 | 3.193527 | 0.4101512 | 2.261869 | 0.5079452 | 2.512038 | 0.3300225 | 1.640303
0.650981 | 6.054718 | 0.3198159 | 3.371445 | 0.7135696 | 6.317122 | 0.3316537 | 3.355639 | 0.3179112 | 3.268839 | 0.6174638 | 5.99768 | 0.9395104 | 7.734184 | 0.9229823 | 7.298841 | 0.5665078 | 5.989753 | 0.6709187 | 6.337666 | 1.149152 | 3.663923 | 0.728021 | 3.378033 | 1.128999 | 3.544803 | 0.3283947 | 1.781061 | 0.3206834 | 1.760002 | 0.4210209 | 2.093046 | 0.9310878 | 3.227798 | 0.4285228 | 2.335996 | 0.5266829 | 2.571212 | 0.3334481 | 1.660261
0.6698333 | 6.116027 | 0.3232873 | 3.416123 | 0.7320403 | 6.375716 | 0.3355142 | 3.400316 | 0.3216572 | 3.31315 | 0.6356065 | 6.072631 | 0.9580803 | 7.769333 | 0.9413538 | 7.331587 | 0.5844902 | 6.086799 | 0.6897099 | 6.4045 | 1.167897 | 3.674073 | 0.7471326 | 3.417264 | 1.147958 | 3.548594 | 0.3320339 | 1.800104 | 0.3243226 | 1.780998 | 0.4397129 | 2.196195 | 0.9492763 | 3.255096 | 0.4476421 | 2.410154 | 0.5448332 | 2.625594 | 0.335241 | 1.669722
0.6883078 | 6.193016 | 0.3268731 | 3.460801 | 0.7503966 | 6.443343 | 0.339428 | 3.444994 | 0.3252965 | 3.356363 | 0.6539704 | 6.151946 | 0.9762764 | 7.799387 | 0.959878 | 7.367262 | 0.6030144 | 6.188483 | 0.7078603 | 6.4576 | 1.185986 | 3.681187 | 0.7652219 | 3.445538 | 1.166101 | 3.543856 | 0.3356732 | 1.820978 | 0.3281678 | 1.802909 | 0.4580693 | 2.279081 | 0.9678157 | 3.279884 | 0.4657848 | 2.476316 | 0.5637389 | 2.678542 | 0.3391015 | 1.688643
0.7068319 | 6.260002 | 0.3307336 | 3.504624 | 0.7694167 | 6.506881 | 0.3432275 | 3.489184 | 0.3288289 | 3.397135 | 0.6722809 | 6.22116 | 0.9950815 | 7.836699 | 0.9786768 | 7.410719 | 0.621325 | 6.276435 | 0.7267659 | 6.523335 | 1.204617 | 3.687143 | 0.783975 | 3.478482 | 1.184358 | 3.535168 | 0.339259 | 1.842402 | 0.3319291 | 1.825248 | 0.4768681 | 2.317716 | 0.9861721 | 3.30294 | 0.4846295 | 2.545164 | 0.5818815 | 2.726668 | 0.3430535 | 1.70854
0.7251959 | 6.337395 | 0.3345864 | 3.549057 | 0.7878798 | 6.573043 | 0.3471337 | 3.532763 | 0.3324147 | 3.438638 | 0.6911865 | 6.292602 | 1.013285 | 7.858866 | 0.9968729 | 7.444471 | 0.6399026 | 6.364509 | 0.7452367 | 6.572102 | 1.223134 | 3.693051 | 0.8023923 | 3.502354 | 1.202882 | 3.511967 | 0.3412731 | 1.85235 | 0.3360032 | 1.847953 | 0.4951786 | 2.391691 | 1.005078 | 3.326186 | 0.5025128 | 2.604856 | 0.6002989 | 2.775496 | 0.3470208 | 1.726545
0.7441015 | 6.408134 | 0.3536065 | 3.76854 | 0.8062438 | 6.627578 | 0.350834 | 3.575732 | 0.3361073 | 3.480631 | 0.7095428 | 6.350219 | 1.031703 | 7.888018 | 1.015344 | 7.474913 | 0.6581521 | 6.439185 | 0.7637074 | 6.638234 | 1.241994 | 3.698098 | 0.8209165 | 3.529072 | 1.221788 | 3.478168 | 0.3600033 | 1.954157 | 0.3394212 | 1.868156 | 0.5139198 | 2.478901 | 1.023228 | 3.348617 | 0.5215786 | 2.667265 | 0.6185484 | 2.818023 | 0.3650643 | 1.817793
0.7626715 | 6.478539 | 0.3714212 | 3.974473 | 0.8245543 | 6.678786 | 0.3543664 | 3.617602 | 0.3397465 | 3.520548 | 0.728128 | 6.409331 | 1.050006 | 7.912707 | 1.033547 | 7.502684 | 0.6770043 | 6.51374 | 0.7820714 | 6.702504 | 1.260083 | 3.695553 | 0.8392194 | 3.554593 | 1.239984 | 3.39156 | 0.378207 | 2.047114 | 0.3578919 | 1.972465 | 0.5322837 | 2.525667 | 1.041913 | 3.367927 | 0.5398892 | 2.724699 | 0.6375074 | 2.863601 | 0.3834283 | 1.906355
0.7809286 | 6.531548 | 0.3899454 | 4.180283 | 0.8434599 | 6.730086 | 0.3581124 | 3.658129 | 0.3433323 | 3.562418 | 0.7465455 | 6.458283 | 1.069026 | 7.93978 | 1.052285 | 7.52854 | 0.6952615 | 6.574866 | 0.8011983 | 6.762501 | 1.278722 | 3.694902 | 0.8580717 | 3.578076 |  |  | 0.3971736 | 2.143488 | 0.3765305 | 2.07183 | 0.5512962 | 2.465776 | 1.060437 | 3.385162 | 0.5586194 | 2.781645 | 0.6558179 | 2.903228 | 0.4017922 | 1.9933
0.7991858 | 6.582878 | 0.4086908 | 4.376328 | 0.8618697 | 6.781997 | 0.3616983 | 3.698046 | 0.3453465 | 3.583048 | 0.7653901 | 6.514863 | 1.087275 | 7.956458 | 1.070649 | 7.554708 | 0.7144876 | 6.646552 | 0.8192876 | 6.8102 | 1.297399 | 3.692622 | 0.8764891 | 3.598477 |  |  | 0.4153697 | 2.231928 | 0.3948944 | 2.166679 | 0.569332 | 2.516751 | 1.079449 | 3.401267 | 0.5766629 | 2.833555 | 0.6745633 | 2.941146 | 0.4204232 | 2.073896
0.8180914 | 6.635399 | 0.4276499 | 4.567612 | 0.880348 | 6.827285 | 0.3652841 | 3.740282 | 0.3490391 | 3.624674 | 0.7836472 | 6.560929 | 1.106013 | 7.98268 | 1.089173 | 7.57781 | 0.7322564 | 6.723517 | 0.8375905 | 6.851933 | 1.316419 | 3.6852 | 0.8954481 | 3.618359 |  |  | 0.4342753 | 2.319697 | 0.4138535 | 2.258292 | 0.5878562 | 2.601315 | 1.097378 | 3.416209 | 0.5954618 | 2.884306 | 0.6927033 | 2.976387 | 0.4388329 | 2.15196
0.8367224 | 6.689323 | 0.445579 | 4.742051 | 0.8988722 | 6.869185 | 0.3690301 | 3.780688 | 0.3680515 | 3.829263 | 0.8022781 | 6.616013 | 1.124003 | 7.9956 | 1.107751 | 7.597937 | 0.7510019 | 6.798682 | 0.8562825 | 6.90482 | 1.334569 | 3.670521 | 0.9133772 | 3.637122 |  |  | 0.452418 | 2.400995 | 0.4320496 | 2.342155 | 0.6064338 | 2.672604 | 1.116017 | 3.429052 | 0.6137189 | 2.931822 | 0.7117157 | 3.012611 | 0.4574181 | 2.228224
0.8550864 | 6.733818 | 0.4641062 | 4.911832 | 0.9177778 | 6.914336 | 0.3872873 | 3.977465 | 0.3861942 | 4.022501 | 0.8206955 | 6.666764 | 1.143122 | 8.015001 | 1.126443 | 7.619986 | 0.7694116 | 6.861518 | 0.8752415 | 6.953526 | 1.352986 | 3.651952 | 0.9323362 | 3.654463 |  |  | 0.4713847 | 2.480219 | 0.4504059 | 2.424979 | 0.6253394 | 2.771085 | 1.134488 | 3.440587 | 0.6321897 | 2.97891 | 0.729866 | 3.044151 | 0.4757286 | 2.297377
0.8735572 | 6.776848 | 0.4824625 | 5.067533 | 0.9359205 | 6.955581 | 0.4057581 | 4.166674 | 0.4046726 | 4.212198 | 0.8397613 | 6.718644 | 1.161479 | 8.0352 | 1.144753 | 7.636126 | 0.7885843 | 6.935431 | 0.8933308 | 6.991856 | 1.371511 | 3.623753 | 0.9505934 | 3.671904 |  |  | 0.4896342 | 2.551172 | 0.468991 | 2.501151 | 0.6434287 | 2.785403 | 1.153607 | 3.451801 | 0.6503324 | 3.01872 | 0.7486496 | 3.079978 | 0.4948479 | 2.367811
0.8925162 | 6.821953 | 0.5009867 | 5.218228 | 0.9543913 | 6.994567 | 0.4249307 | 4.352831 | 0.4233569 | 4.394449 | 0.8579116 | 6.757813 | 1.180277 | 8.054449 | 1.163331 | 7.655115 | 0.8065744 | 6.98899 | 0.911855 | 7.030812 | 1.390195 | 3.575017 | 0.969377 | 3.689108 |  |  | 0.5080515 | 2.622065 | 0.4880035 | 2.578422 | 0.6617926 | 2.740252 | 1.171315 | 3.455168 | 0.6694517 | 3.063581 | 0.7670211 | 3.109397 | 0.5128761 | 2.432631
0.9107123 | 6.864861 | 0.5192439 | 5.356351 | 0.9729688 | 7.03604 | 0.4431879 | 4.523241 | 0.4422626 | 4.571451 | 0.8762755 | 6.799164 | 1.198428 | 8.063801 | 1.181855 | 7.67518 | 0.8253198 | 7.042167 | 0.9304326 | 7.062871 | 1.408559 | 3.473454 | 0.9874815 | 3.700869 |  |  | 0.5265146 | 2.689997 | 0.5060927 | 2.646354 | 0.6801566 | 2.794711 | 1.189953 | 3.459505 | 0.6876478 | 3.098982 | 0.7859802 | 3.141777 | 0.5314079 | 2.496016
0.9290763 | 6.905083 | 0.5379283 | 5.489652 | 0.9917676 | 7.078994 | 0.4617579 | 4.686144 | 0.4605197 | 4.735697 | 0.8948531 | 6.8387 | 1.21728 | 8.077621 | 1.200814 | 7.693449 | 0.8437906 | 7.090812 | 0.9493382 | 7.104008 |  |  | 1.006113 | 3.717806 |  |  | 0.5455881 | 2.75387 | 0.5248915 | 2.713706 | 0.6987875 | 2.898898 | 1.208203 | 3.45739 | 0.7065535 | 3.138685 | 0.8042297 | 3.166496 | 0.5499397 | 2.556593
0.9476539 | 6.947838 | 0.5563456 | 5.603177 | 1.009964 | 7.116286 | 0.4800227 | 4.83684 | 0.4790972 | 4.886393 | 0.9137587 | 6.880585 | 1.23569 | 8.093274 | 1.219071 | 7.708769 | 0.8624216 | 7.142341 | 0.9674885 | 7.13329 |  |  | 1.024309 | 3.726915 |  |  | 0.5637384 | 2.812495 | 0.5430952 | 2.775596 | 0.7170446 | 2.984957 | 1.227002 | 3.454661 | 0.7245894 | 3.171491 | 0.8225402 | 3.192428 | 0.5689521 | 2.617994
0.9664527 | 6.990822 | 0.575526 | 5.719144 | 1.028381 | 7.152511 | 0.4989283 | 4.981188 | 0.4974612 | 5.026773 | 0.932115 | 6.91446 | 1.254161 | 8.114265 | 1.237649 | 7.721334 | 0.8808389 | 7.192664 | 0.9861205 | 7.174327 |  |  | 1.042886 | 3.738143 |  |  | 0.5826898 | 2.870875 | 0.5619398 | 2.837455 | 0.7357824 | 3.047854 | 1.245095 | 3.436443 | 0.7435561 | 3.207289 | 0.8409575 | 3.215576 | 0.5870948 | 2.673231
0.9847099 | 7.026482 | 0.5934474 | 5.821683 | 1.046638 | 7.183959 | 0.5171778 | 5.118273 | 0.5161456 | 5.162516 | 0.9503721 | 6.949006 | 1.272471 | 8.123503 | 1.255952 | 7.733034 | 0.8994699 | 7.241202 | 1.004431 | 7.194683 |  |  | 1.061197 | 3.745104 |  |  | 0.6006265 | 2.923792 | 0.5801969 | 2.894431 | 0.754093 | 3.102877 | 1.263833 | 3.39204 | 0.7618666 | 3.237165 | 0.8600844 | 3.239692 | 0.6058402 | 2.724684
1.003127 | 7.0597 | 0.6119258 | 5.908933 | 1.065384 | 7.216369 | 0.535814 | 5.244923 | 0.5345095 | 5.283609 | 0.9690031 | 6.980851 | 1.29143 | 8.139603 | 1.274804 | 7.745123 | 0.9178873 | 7.283729 | 1.023337 | 7.233036 |  |  | 1.080156 | 3.75343 |  |  | 0.6195855 | 2.975947 | 0.5989423 | 2.951011 | 0.7731588 | 3.153414 | 1.282197 | 3.340617 | 0.7805968 | 3.270048 | 0.8784483 | 3.258995 | 0.6240897 | 2.772993
1.021377 | 7.091301 | 0.6305034 | 6.002622 | 1.083687 | 7.246642 | 0.5540101 | 5.364552 | 0.5531939 | 5.403727 | 0.9879087 | 7.014786 | 1.309848 | 8.146164 | 1.293275 | 7.757833 | 0.9370066 | 7.323791 | 1.041479 | 7.256893 |  |  | 1.098459 | 3.757683 |  |  | 0.6378884 | 3.025751 | 0.6171384 | 3.001243 | 0.7912557 | 3.197024 | 1.301377 | 3.271068 | 0.7987472 | 3.299291 | 0.896858 | 3.279556 | 0.6429953 | 2.81999
1.040069 | 7.122246 | 0.6496151 | 6.113645 | 1.102264 | 7.271789 | 0.5729158 | 5.475087 | 0.5716646 | 5.501566 | 1.006166 | 7.044098 | 1.328646 | 8.159496 | 1.311745 | 7.765115 | 0.9548288 | 7.36093 | 1.059729 | 7.280483 |  |  | 1.117265 | 3.767062 |  |  | 0.6565804 | 3.076411 | 0.6359372 | 3.050987 | 0.8097722 | 3.234911 | 1.319131 | 3.201823 | 0.8178207 | 3.326101 | 0.9151685 | 3.297126 | 0.6611991 | 2.864668
1.058425 | 7.152 | 0.6677731 | 6.212583 | 1.120735 | 7.300048 | 0.5911119 | 5.578358 | 0.5905702 | 5.620584 | 1.02453 | 7.076035 | 1.346575 | 8.161562 | 1.330216 | 7.773957 | 0.9735209 | 7.403197 | 1.078146 | 7.307933 |  |  | 1.13524 | 3.763123 |  |  | 0.6745628 | 3.118769 | 0.6542401 | 3.097099 | 0.8283574 | 3.274737 | 1.337991 | 3.114024 | 0.836177 | 3.349645 | 0.934181 | 3.315849 | 0.67983 | 2.906294
1.077064 | 7.176048 | 0.6862438 | 6.30148 | 1.139587 | 7.3269 | 0.6094225 | 5.674611 | 0.6086595 | 5.702219 | 1.043054 | 7.102036 | 1.365428 | 8.174454 | 1.349015 | 7.782912 | 0.9919324 | 7.438249 | 1.097052 | 7.330913 |  |  | 1.154039 | 3.764272 |  |  | 0.6934684 | 3.163782 | 0.672604 | 3.142112 | 0.8474233 | 3.312411 | 1.356568 | 2.997813 | 0.8545334 | 3.372877 | 0.9524381 | 3.333087 | 0.6983008 | 2.940077
1.095535 | 7.200722 | 0.7046612 | 6.386289 | 1.157837 | 7.347854 | 0.6277331 | 5.752247 | 0.6272447 | 5.784067 | 1.062013 | 7.130883 | 1.383898 | 8.177788 | 1.367325 | 7.788268 | 1.010937 | 7.479295 | 1.115309 | 7.350879 |  |  | 1.172678 | 3.767725 |  |  | 0.7117179 | 3.203532 | 0.6909146 | 3.182151 | 0.865627 | 3.346453 |  |  | 0.872905 | 3.393896 | 0.970802 | 3.349815 | 0.71742 | 2.978819
1.114333 | 7.227432 | 0.7235058 | 6.467099 | 1.176366 | 7.372086 | 0.6467455 | 5.853016 | 0.6457688 | 5.884745 | 1.079942 | 7.15268 | 1.402476 | 8.186485 | 1.385628 | 7.793183 | 1.028821 | 7.504045 | 1.133993 | 7.376102 |  |  | 1.191408 | 3.754579 |  |  | 0.7300285 | 3.242518 | 0.7098202 | 3.222419 | 0.8840978 | 3.375994 |  |  | 0.891864 | 3.417394 | 0.9892117 | 3.363483 | 0.7352423 | 3.012785
1.132529 | 7.248512 | 0.7415951 | 6.547696 | 1.194997 | 7.398148 | 0.6650561 | 5.937947 | 0.664621 | 5.977823 | 1.098245 | 7.174836 | 1.420672 | 8.187067 | 1.404267 | 7.798278 | 1.047452 | 7.540574 | 1.152411 | 7.392896 |  |  | 1.209566 | 3.737991 |  |  | 0.7484382 | 3.277186 | 0.7282375 | 3.255912 | 0.9024541 | 3.406909 |  |  | 0.9101746 | 3.43458 | 1.008064 | 3.380756 | 0.7538733 | 3.048109
1.151275 | 7.271431 | 0.7604474 | 6.626065 | 1.21391 | 7.422516 | 0.6837863 | 6.028096 | 0.6829163 | 6.065744 | 1.116769 | 7.194287 | 1.439578 | 8.194697 | 1.423119 | 7.802793 | 1.065655 | 7.56907 | 1.171156 | 7.416418 |  |  | 1.228303 | 3.710426 |  |  | 0.767237 | 3.313364 | 0.7466472 | 3.289115 | 0.9212529 | 3.432681 |  |  | 0.9289734 | 3.454767 | 1.026268 | 3.392377 | 0.772344 | 3.079176
1.169746 | 7.297501 | 0.7788648 | 6.698087 | 1.232106 | 7.438485 | 0.7019977 | 6.101216 | 0.701181 | 6.145273 | 1.135621 | 7.218846 | 1.457667 | 8.193117 | 1.441262 | 7.801523 | 1.084286 | 7.584436 | 1.189406 | 7.437292 |  |  | 1.246774 | 3.657036 |  |  | 0.7857077 | 3.342798 | 0.7650646 | 3.317664 | 0.9395634 | 3.460848 |  |  | 0.9469483 | 3.471342 | 1.044624 | 3.405732 | 0.7913641 | 3.109724
1.18859 | 7.320213 | 0.7979917 | 6.784116 | 1.25063 | 7.456002 | 0.7208423 | 6.184468 | 0.7194305 | 6.226145 | 1.153932 | 7.232364 | 1.476138 | 8.19374 | 1.459677 | 7.801626 | 1.102597 | 7.605793 | 1.208044 | 7.462148 |  |  | 1.265359 | 3.57238 |  |  | 0.8045065 | 3.375124 | 0.7839168 | 3.349479 | 0.9581944 | 3.48392 |  |  | 0.9659684 | 3.490019 | 1.063041 | 3.416848 | 0.8093923 | 3.130735
1.206847 | 7.338326 | 0.8159131 | 6.855863 | 1.269048 | 7.471146 | 0.739046 | 6.255421 | 0.7381759 | 6.301584 | 1.172509 | 7.253238 | 1.494342 | 8.182273 | 1.478041 | 7.796987 | 1.121396 | 7.628971 | 1.226454 | 7.477693 |  |  | 1.283658 | 3.405141 |  |  | 0.8224356 | 3.39876 | 0.8022807 | 3.377906 | 0.9767185 | 3.50751 |  |  | 0.9842713 | 3.503034 | 1.081893 | 3.427888 | 0.8278173 | 3.147406
1.225425 | 7.356987 | 0.834445 | 6.927976 | 1.2879 | 7.491345 | 0.7578983 | 6.336049 | 0.7565399 | 6.372141 | 1.19098 | 7.267175 | 1.513514 | 8.177892 | 1.496725 | 7.792871 | 1.139699 | 7.661594 | 1.245527 | 7.495962 | [6 empty] | 0.8413946 | 3.42782 | 0.8209651 | 3.405677 | 0.995792 | 3.530352 |  |  | 1.002849 | 3.517664 | 1.100204 | 3.435085 | 0.8461736 | 3.157197
1.243682 | 7.372581 | 0.8529692 | 6.991391 | 1.30631 | 7.505147 | 0.7762623 | 6.401936 | 0.7751708 | 6.438547 | 1.209725 | 7.282354 | 1.531665 | 8.15862 | 1.515028 | 7.787203 | 1.158711 | 7.687092 | 1.263777 | 7.506917 | [6 empty] | 0.8597051 | 3.453333 | 0.8392222 | 3.430496 | 1.01366 | 3.55115 |  |  | 1.020999 | 3.527385 | 1.118728 | 3.44607 | 0.8648122 | 3.155301
1.262641 | 7.390053 | 0.872035 | 7.056729 | 1.324788 | 7.516655 | 0.7951145 | 6.468495 | 0.7934813 | 6.499063 | 1.228143 | 7.299032 | 1.550402 | 8.146153 | 1.533613 | 7.772627 | 1.176533 | 7.692867 | 1.282034 | 7.519134 | [6 empty] | 0.8786641 | 3.48276 | 0.8584025 | 3.452842 | 1.032245 | 3.571215 |  |  | 1.039958 | 3.540226 | 1.137039 | 3.450428 | 0.8830083 | 3.153395
1.281104 | 7.404793 | 0.8897505 | 7.111905 | 1.343259 | 7.525372 | 0.8133106 | 6.528035 | 0.8124938 | 6.562021 | 1.246614 | 7.317961 | 1.56866 | 8.11266 | 1.552084 | 7.750273 | 1.195439 | 7.718178 | 1.300665 | 7.530551 | [6 empty] | 0.8967534 | 3.503863 | 0.8764383 | 3.469909 | 1.050876 | 3.592043 |  |  | 1.058155 | 3.547486 | 1.156051 | 3.457567 | 0.9019139 | 3.122893
1.299636 | 7.415936 | 0.9084883 | 7.169217 | 1.362165 | 7.540405 | 0.831728 | 6.588246 | 0.8306899 | 6.630808 | 1.265138 | 7.330124 | 1.587565 | 8.068578 | 1.570989 | 7.734869 | 1.213856 | 7.743401 | 1.319678 | 7.544509 | [6 empty] | 0.9157658 | 3.528048 | 0.894848 | 3.487434 | 1.069782 | 3.612124 |  |  | 1.076412 | 3.554477 | 1.174301 | 3.461783 | 0.9200566 | 3.025481
1.317947 | 7.424654 | 0.9267989 | 7.215131 | 1.380361 | 7.543294 | 0.8502522 | 6.650441 | 0.8491072 | 6.690531 | 1.284097 | 7.345276 | 1.605861 | 7.989659 | 1.589071 | 7.715193 | 1.232915 | 7.77351 | 1.337935 | 7.550302 | [6 empty] | 0.934023 | 3.546702 | 0.9133798 | 3.502513 | 1.087703 | 3.627665 |  |  | 1.094829 | 3.559477 | 1.193153 | 3.469031
1.336852 | 7.435501 | 0.9453688 | 7.267835 | 1.398831 | 7.546656 | 0.8693181 | 6.714894 | 0.8675779 | 6.749338 | 1.302407 | 7.355259 | 1.624507 | 7.890904 | 1.607603 | 7.697917 | 1.250851 | 7.783328 | 1.356299 | 7.561552 | [6 empty] | 0.9524937 | 3.565592 | 0.9323922 | 3.516109 | 1.106289 | 3.643488 |  |  | 1.113842 | 3.568995 | 1.211303 | 3.472752
1.355316 | 7.444145 | 0.9636336 | 7.310681 | 1.417356 | 7.540051 | 0.8875218 | 6.766041 | 0.8868116 | 6.814219 | 1.32071 | 7.365323 | 1.642756 | 7.76621 | 1.626402 | 7.679397 | 1.269704 | 7.808803 | 1.37493 | 7.567032 | [6 empty] | 0.97085 | 3.582663 | 0.9505883 | 3.523998 | 1.124538 | 3.657386 |  |  | 1.131931 | 3.567849 | 1.230316 | 3.47373
1.373466 | 7.450577 | 0.9823714 | 7.353223 | 1.436154 | 7.532681 | 0.9060994 | 6.819691 | 0.9050077 | 6.866526 | 1.339288 | 7.374753 | 1.661715 | 7.614964 | 1.645414 | 7.651847 | 1.288174 | 7.823833 | 1.393835 | 7.575252 | [6 empty] | 0.9899235 | 3.602484 | 0.9690591 | 3.534269 | 1.143283 | 3.669539 |  |  | 1.15073 | 3.567402 | 1.248565 | 3.475161
1.392204 | 7.459162 | 1.000735 | 7.391461 | 1.45419 | 7.521423 | 0.92441 | 6.867451 | 0.9234784 | 6.913263 | 1.358254 | 7.388143 | 1.680079 | 7.415502 | 1.663396 | 7.59722 | 1.306805 | 7.82373 | 1.411978 | 7.578779 | [6 empty] | 1.008173 | 3.61373 | 0.9876366 | 3.535548 | 1.16148 | 3.683856 |  |  | 1.168819 | 3.554455 | 1.267036 | 3.472352
1.410949 | 7.467267 | 1.019855 | 7.434949 | 1.472661 | 7.511203 | 0.9433156 | 6.917134 | 0.941789 | 6.956491 | 1.376504 | 7.392029 | 1.69855 | 7.094457 | 1.681921 | 7.54296 | 1.325062 | 7.842159 | 1.430617 | 7.582472 | [6 empty] | 1.027071 | 3.628233 | 1.006435 | 3.537174 | 1.180065 | 3.6953 |  |  | 1.187831 | 3.539467 | 1.2854 | 3.462557
1.429038 | 7.469066 | 1.03773 | 7.464009 | 1.491132 | 7.497462 | 0.9617254 | 6.959492 | 0.9606412 | 7.006144 | 1.394921 | 7.397444 |  |  | 1.700452 | 7.482749 | 1.343968 | 7.853959 | 1.448866 | 7.583455 | [6 empty] | 1.045008 | 3.638552 | 1.024693 | 3.534823 | 1.198535 | 3.705119 |  |  | 1.206249 | 3.501915 | 1.304519 | 3.453753
1.447456 | 7.473867 | 1.056361 | 7.501103 | 1.509824 | 7.478889 | 0.9800894 | 7.008137 | 0.9790509 | 7.048792 | 1.413552 | 7.402756 |  |  | 1.71919 | 7.371421 | 1.362332 | 7.875176 | 1.467718 | 7.588686 | [6 empty] | 1.064073 | 3.650683 | 1.04311 | 3.523852 | 1.217655 | 3.718329 |  |  | 1.224773 | 3.394005 | 1.322776 | 3.435786
1.46582 | 7.4764 | 1.074947 | 7.538182 | 1.528119 | 7.43444 | 0.9983999 | 7.045765 | 0.9975827 | 7.087839 | 1.432351 | 7.408705 |  |  | 1.73744 | 7.188254 | 1.381177 | 7.88758 | 1.485975 | 7.587657 | [6 empty] | 1.082277 | 3.660022 | 1.061581 | 3.502087 | 1.235584 | 3.724396 |  |  | 1.24314 | 3.240853 | 1.341193 | 3.416461
1.484504 | 7.47346 | 1.094058 | 7.574742 | 1.546758 | 7.373221 | 1.017359 | 7.089421 | 1.01616 | 7.123331 | 1.45044 | 7.410123 |  |  | 1.756238 | 6.961814 | 1.399213 | 7.900066 | 1.504118 | 7.585557 | [6 empty] | 1.100847 | 3.673717 | 1.080532 | 3.453091 | 1.254383 | 3.734169 |  |  | 1.261932 | 3.137277 | 1.359718 | 3.387255
1.502914 | 7.471533 | 1.111995 | 7.602132 | 1.565068 | 7.329932 | 1.035448 | 7.125401 | 1.035173 | 7.164835 | 1.468964 | 7.413248 |  |  | 1.774763 | 6.723533 | 1.417905 | 7.908698 | 1.522535 | 7.581947 | [6 empty] | 1.118891 | 3.680715 | 1.098576 | 3.359067 | 1.272739 | 3.741888 |  |  | 1.280402 | 2.973947 | 1.378623 | 3.351672
1.521392 | 7.464879 | 1.130626 | 7.632398 | 1.584081 | 7.284385 | 1.053812 | 7.161183 | 1.053102 | 7.199183 | 1.487488 | 7.413911 |  |  | 1.793615 | 6.436423 | 1.436269 | 7.922554 | 1.541495 | 7.583675 | [6 empty] | 1.138071 | 3.689976 | 1.116985 | 3.19299 | 1.291812 | 3.750794 |  |  | 1.298873 | 2.84681 | 1.39688 | 3.300051
1.53981 | 7.45631 | 1.14915 | 7.662503 | 1.602109 | 7.228202 | 1.072283 | 7.19434 | 1.071572 | 7.235254 | 1.506341 | 7.418989 |  |  | 1.811712 | 6.151267 | 1.455327 | 7.929776 | 1.559744 | 7.575262 | [6 empty] | 1.156053 | 3.694799 |  |  | 1.309848 | 3.756211 |  |  | 1.317184 | 2.709115 | 1.415237 | 3.205477
1.558875 | 7.449903 | 1.167835 | 7.689389 | 1.620755 | 7.14672 | 1.091135 | 7.227849 | 1.090097 | 7.268854 | 1.524544 | 7.417749 |  |  |  |  | 1.472989 | 7.935849 | 1.578276 | 7.571958 | [6 empty] | 1.174356 | 3.700813 |  |  | 1.328372 | 3.7624 |  |  | 1.33625 | 2.57911
1.576911 | 7.439272 | 1.186084 | 7.718035 | 1.639226 | 7.044608 | 1.109331 | 7.254536 | 1.109056 | 7.30337 | 1.542687 | 7.414991 |  |  |  |  | 1.491788 | 7.947314 | 1.596747 | 7.559404 | [6 empty] | 1.192987 | 3.703099 |  |  | 1.346843 | 3.767373 |  |  | 1.354667 | 2.46946
1.595497 | 7.427117 | 1.204944 | 7.743189 | 1.658345 | 6.97866 | 1.128077 | 7.287465 | 1.127259 | 7.330759 | 1.561265 | 7.407772 |  |  |  |  | 1.510312 | 7.956165 | 1.615706 | 7.547995 | [6 empty] | 1.211839 | 3.707457 |  |  | 1.365589 | 3.772286 |  |  | 1.373245 | 2.386453
1.613965 | 7.412577 | 1.223308 | 7.761981 | 1.676328 | 6.916419 | 1.146273 | 7.30901 | 1.145677 | 7.357347 | 1.580277 | 7.405051 |  |  |  |  | 1.528615 | 7.963848 | 1.633955 | 7.522924 | [6 empty] | 1.230095 | 3.707197 |  |  | 1.384052 | 3.775316 |  |  | 1.391395 | 2.277322
1.633199 | 7.399817 | 1.242267 | 7.78686 | 1.695012 | 6.864676 | 1.165179 | 7.337643 | 1.163922 | 7.381507 | 1.59826 | 7.393639 |  |  |  |  | 1.546872 | 7.968734 | 1.652479 | 7.494207 | [6 empty] | 1.248894 | 3.707688 |  |  | 1.402637 | 3.775722 |  |  | 1.410407 | 2.214486
1.651174 | 7.369612 | 1.260349 | 7.804293 | 1.713544 | 6.806296 | 1.183489 | 7.361836 | 1.182721 | 7.408248 | 1.61689 | 7.386276 |  |  |  |  | 1.565831 | 7.973163 | 1.671003 | 7.434774 | [6 empty] | 1.26693 | 3.699934 |  |  | 1.421054 | 3.774085 |  |  | 1.428718 | 2.150552
1.669812 | 7.331595 | 1.278774 | 7.818696 | 1.732175 | 6.686484 | 1.202273 | 7.390324 | 1.200924 | 7.432022 | 1.635422 | 7.378487 |  |  |  |  | 1.583981 | 7.965779 | 1.689909 | 7.358572 | [6 empty] | 1.285836 | 3.696439 |  |  | 1.440121 | 3.775196 |  |  | 1.447349 | 2.074807
1.68823 | 7.277823 | 1.297351 | 7.838177 | 1.750485 | 6.594718 | 1.220538 | 7.411053 | 1.219502 | 7.45116 | 1.65416 | 7.37553 |  |  |  |  | 1.603047 | 7.971748 | 1.708006 | 7.266836 | [6 empty] | 1.304306 | 3.688538 |  |  | 1.45805 | 3.771559 |  |  | 1.465332 | 1.992898
1.706967 | 7.211722 | 1.316364 | 7.856684 | 1.769223 | 6.512565 | 1.23939 | 7.432759 | 1.238026 | 7.470096 | 1.672471 | 7.358505 |  |  |  |  | 1.621083 | 7.963364 | 1.72653 | 7.104483 | [6 empty] | 1.323044 | 3.679776 |  |  | 1.476574 | 3.768954 |  |  | 1.484237 | 1.898721
1.725385 | 7.120657 | 1.334239 | 7.867747 | 1.787755 | 6.415549 | 1.257914 | 7.453244 | 1.256878 | 7.488651 | 1.691106 | 7.350181 |  |  |  |  | 1.639935 | 7.971546 | 1.745054 | 6.799185 | [6 empty] | 1.34108 | 3.663487 |  |  | 1.495151 | 3.760154 |  |  | 1.502601 | 1.787942
1.74397 | 6.959219 | 1.35271 | 7.890664 | 1.806767 | 6.287986 | 1.27611 | 7.472081 | 1.274914 | 7.499179 | 1.70979 | 7.333275 |  |  |  |  | 1.658353 | 7.964296 | [8 empty] | 1.3601 | 3.643189 |  |  | 1.514217 | 3.747809 |  |  | 1.520851 | 1.71946
1.762441 | 6.712637 | 1.371181 | 7.910298 | 1.824635 | 6.149253 | 1.294581 | 7.489247 | 1.29366 | 7.513996 | 1.728429 | 7.291618 |  |  |  |  | 1.677197 | 7.968222 | [8 empty] | 1.378403 | 3.606736 |  |  | 1.532093 | 3.728492 |  |  | 1.539215 | 1.661019
1.781453 | 6.475821 | 1.389814 | 7.928928 | 1.843327 | 6.046042 | 1.313815 | 7.509945 | 1.312184 | 7.531719 | 1.746732 | 7.237022 |  |  |  |  | 1.695294 | 7.950884 | [8 empty] | 1.396874 | 3.569856 |  |  | 1.550564 | 3.707557 |  |  | 1.558227 | 1.595376
1.799382 | 6.23522 | 1.408018 | 7.94551 | 1.861638 | 5.969748 | 1.331957 | 7.521557 | 1.331196 | 7.550716 | 1.765149 | 7.157921 |  |  |  |  | 1.714085 | 7.946107 | [8 empty] | 1.415184 | 3.518815 |  |  | 1.568981 | 3.680366 |  |  | 1.57637 | 1.534707
1.818059 | 5.947501 | 1.42687 | 7.961102 | 1.88065 | 5.904075 | 1.350428 | 7.537098 | 1.349125 | 7.560447 | 1.783566 | 7.089622 |  |  |  |  | 1.732449 | 7.931471 | [8 empty] | 1.43425 | 3.450578 |  |  | 1.587612 | 3.645453
|  | 1.445066 | 7.967041 | 1.898633 | 5.821769 | 1.368792 | 7.547256 | 1.367916 | 7.572711 | 1.802525 | 7.02845 |  |  |  |  | 1.751134 | 7.922164 | [8 empty] | 1.452561 | 3.34517 |  |  | 1.605762 | 3.596747
|  | 1.464246 | 7.982782 | 1.917157 | 5.694571 | 1.387858 | 7.560863 | 1.386334 | 7.579909 | 1.820836 | 6.918892 |  |  |  |  | 1.769391 | 7.895835 | [8 empty] | 1.47152 | 3.208451 |  |  | 1.6245 | 3.546515
|  | 1.482061 | 7.988682 | 1.935467 | 5.495231 | 1.406062 | 7.567734 | 1.405026 | 7.588235 | 1.839414 | 6.846687 |  |  |  |  | 1.788297 | 7.87158 | [12 empty] | 1.642917 | 3.462928
|  | 1.500806 | 8.0028 | 1.954152 | 5.354484 | 1.424532 | 7.581252 | 1.423382 | 7.595469 | 1.857938 | 6.787148 |  |  |  |  | 1.806714 | 7.829877 | [12 empty] | 1.662098 | 3.34751
|  | 1.519331 | 8.014919 | 1.972401 | 5.246146 | 1.442782 | 7.584153 | 1.442021 | 7.599792 | 1.876683 | 6.737801 |  |  |  |  | 1.825566 | 7.785001 | [12 empty] | 1.679966 | 3.225562
|  | 1.53845 | 8.024767 | 1.99104 | 5.154258 | 1.461796 | 7.594834 | 1.460438 | 7.598959 | 1.894994 | 6.647774 |  |  |  |  | 1.843442 | 7.741743 | [12 empty] | 1.698551 | 3.078528
|  | 1.556379 | 8.027172 | 2.009511 | 4.985984 | 1.479893 | 7.602236 | 1.47945 | 7.601213 | 1.913518 | 6.535713 |  |  |  |  | 1.862348 | 7.691053
|  | 1.575124 | 8.034902 | 2.028576 | 4.808005 | 1.498196 | 7.607047 | 1.49754 | 7.596869 | 1.931874 | 6.415169 |  |  |  |  | 1.880757 | 7.614088
|  | 1.593542 | 8.043933 | 2.046559 | 4.660728 | 1.51656 | 7.609705 | 1.516064 | 7.588932 | 1.95078 | 6.316414 |  |  |  |  | 1.899449 | 7.479688
|  | 1.612226 | 8.048809 | 2.06503 | 4.529319 | 1.535679 | 7.617844 | 1.534527 | 7.576339 | 1.968816 | 6.148811 |  |  |  |  | 1.917539 | 7.291671
|  | 1.63043 | 8.044257 | 2.083775 | 4.399863 | 1.553715 | 7.61437 | 1.553608 | 7.563982 | 1.987126 | 5.987434 |  |  |  |  | 1.936284 | 7.09111
|  | 1.649389 | 8.051665 | 2.102736 | 4.298819 | 1.5723 | 7.618163 | 1.571476 | 7.536867 | 2.00565 | 5.852791 |  |  |  |  | 1.954481 | 6.86528
|  | 1.667692 | 8.035634 | 2.120718 | 4.167593 | 1.590771 | 7.615683 | 1.589947 | 7.496141 | 2.024449 | 5.721077 |  |  |  |  | 1.973058 | 6.533004
|  | 1.686651 | 8.038421 | 2.139349 | 4.016592 | 1.609784 | 7.619169 | 1.608479 | 7.428331 | 2.042699 | 5.559029 |  |  |  |  | 1.991315 | 6.239913
|  | 1.70458 | 8.031746 |  |  | 1.62798 | 7.617706 | 1.627056 | 7.33513 | 2.061391 | 5.37458 |  |  |  |  | 2.010114 | 5.991012
|  | 1.723272 | 8.035 |  |  | 1.646504 | 7.620152 | 1.645252 | 7.222703 | 2.079861 | 5.198921 |  |  |  |  | 2.028524 | 5.749679
|  | 1.74185 | 8.023991 |  |  | 1.665036 | 7.611062 | 1.663837 | 7.084276 | 2.098607 | 5.076485
|  | 1.760702 | 8.019792 |  |  | 1.683941 | 7.602818 | 1.682247 | 6.816698 | 2.11691 | 4.952827
|  | 1.778685 | 8.001725 |  |  | 1.702244 | 7.594053 | 1.701427 | 6.454393 | 2.135548 | 4.807076
|  | 1.797209 | 7.981517 |  |  | 1.720608 | 7.581224 | 1.719303 | 6.162889 | 2.154126 | 4.676643
|  | 1.815458 | 7.957752 |  |  | 1.739133 | 7.561666 |  |  | 2.172925 | 4.59388
|  | 1.83415 | 7.931407 |  |  | 1.758191 | 7.547651 |  |  | 2.191121 | 4.530861
|  | 1.852346 | 7.886886 |  |  | 1.776234 | 7.523436 |  |  | 2.209431 | 4.444221
|  | 1.871145 | 7.839752 |  |  | 1.794926 | 7.487898 |  |  | 2.228169 | 4.285164
|  | 1.889456 | 7.781143 |  |  | 1.81329 | 7.446806 |  |  | 2.247075 | 4.186684
|  | 1.908629 | 7.689346 |  |  | 1.832028 | 7.411589 |  |  | 2.265385 | 4.043129
|  | 1.926397 | 7.566604 |  |  | 1.850392 | 7.361387 |  |  | 2.283749 | 3.84861
|  | 1.945242 | 7.432144 |  |  | 1.869023 | 7.292967 |  |  | 2.30238 | 3.662575
|  | 1.963713 | 7.289688 |  |  | 1.887173 | 7.200102 |  |  | 2.321232 | 3.477638
|  | 1.98284 | 7.125808 |  |  | 1.906132 | 7.112913 |  |  | 2.339268 | 3.331703
|  | 2.000822 | 6.909011 |  |  | 1.924275 | 7.006163
[6 empty] | 1.942586 | 6.837034
[6 empty] | 1.961003 | 6.574949