## Tabelle1
In this case all Sandwich panels could be disassembled after the defect insertion and the exact position of all twelve defects (+-1cm measurement error) are extracted
Starttime x: | 2025-03-11 14:24 |  |  |  | Distances are measured to the left from the right cut in cm
Time of photo of defect marker | Time of photo after Startime x (ms) | Offset to the left of the defect marker on the photo | Time the defect passed fixpoint (ms) (i.e. corrected photo time) |  | defect marker position on each panel | defect marker position overall | Actual position of defect on each panel | Actual defect position overall | actual defect position relative to defect marker (in cm) (positive values shift forward on the moving band; i.e. right in this cut) | time where the actual defect passes the fixpoint | time where the actual defect passes the TX array | time where the actual defect passes the RX LDV
2025-03-11 14:24 | 1123 | 30 | -910.8978 |  | 12 | 506 | 116 | 468 | 38 | 1665.373 | 3336.076 | 4135.107
2025-03-11 14:24 | 2296 | -6 | 2702.78 |  | 109 | 461 | 69 | 421 | 40 | 5414.644 | 7085.346 | 7884.378
2025-03-11 14:24 | 5863 | -3.75 | 6117.237 |  | 59 | 411 | 24 | 376 | 35 | 8490.119 | 10160.82 | 10959.85
2025-03-11 14:24 | 9194 | -1 | 9261.797 |  | 12 | 364 | 120 | 332 | 32 | 11431.29 | 13101.99 | 13901.02
2025-03-11 14:24 | 12561 | 1.875 | 12433.88 |  | 105.5 | 317.5 | 69 | 281 | 36.5 | 14908.46 | 16579.16 | 17378.19
2025-03-11 14:24 | 15900 | 3.75 | 15645.76 |  | 58 | 270 | 24 | 236 | 34 | 17950.85 | 19621.55 | 20420.58
2025-03-11 14:24 | 18763 | -3 | 18966.39 |  | 11 | 223 | 188 | 188 | 35 | 21339.27 | 23009.97 | 23809.01
2025-03-11 14:24 | 21696 | 2.75 | 21509.56 |  | 184 | 184 | 148 | 148 | 36 | 23950.24 | 25620.94 | 26419.97
2025-03-11 14:24 | 24028 | 1 | 23960.2 |  | 149 | 149 | 106 | 106 | 43 | 26875.46 | 28546.16 | 29345.19
2025-03-11 14:24 | 26960 | 3.75 | 26705.76 |  | 102 | 102 | 66 | 66 | 36 | 29146.44 | 30817.14 | 31616.17
2025-03-11 14:24 | 29926 | -3 | 30129.39 |  | 60 | 60 | 21 | 21 | 39 | 32773.46 | 34444.16 | 35243.19
2025-03-11 14:25 | 32892 | 1 | 32824.2 |  | 18 | 18 | -23 | -23 | 41 | 35603.86 | 37274.57 | 38073.6
|  |  |  | First Panel length | 212 | cm |  | Average | 37.125 | cm
|  |  |  | Second Panel length | 140 | cm |  | STD | 3.163176 | cm
|  |  |  | Third Panel length | 142 | cm
[9 empty] | Band speed here | 8.85 | m/min
Measurement positions
[9 empty] | Distance from fixpoint to TX array | 24.64286 | cm
[9 empty] | Distance from fixpoint to RX LDV | 36.42857 | cm